## Tabelle1
No. | Type of fiber | Fiber diameter (µm) | Embedded length (µm) | Young’s modulus of fiber (GPa) | Poisson’s ratio of fiber | Type of matrix | Young’s modulus of matrix (GPa) | Poisson’s ratio of matrix | Loading rate (m/s) | Prepare temperature (℃) | Test temperature (℃) | Fmax (N)-output | IFSS (MPa)-output
1 | 1 | 6 | 42.5 | 294 | 0.3 | 1 | 3 | 0.34 | 6 | 370 | 30 | 0.054 | 67.1
2 | 1 | 6 | 42.5 | 294 | 0.3 | 1 | 3 | 0.34 | 6 | 370 | 30 | 0.049 | 60.8
3 | 1 | 6 | 42.5 | 294 | 0.3 | 1 | 2.5 | 0.34 | 6 | 370 | 50 | 0.055 | 68.6
4 | 1 | 6 | 42.5 | 294 | 0.3 | 1 | 2.3 | 0.34 | 6 | 370 | 70 | 0.058 | 71.8
5 | 1 | 6 | 42.5 | 294 | 0.3 | 1 | 2.3 | 0.34 | 6 | 370 | 70 | 0.048 | 60.2
6 | 1 | 6 | 42.5 | 294 | 0.3 | 1 | 2.3 | 0.34 | 6 | 370 | 70 | 0.045 | 56.5
7 | 1 | 6 | 42.5 | 294 | 0.3 | 1 | 2.3 | 0.34 | 6 | 370 | 70 | 0.043 | 53.6
8 | 1 | 6 | 42.5 | 294 | 0.3 | 1 | 2 | 0.34 | 6 | 370 | 100 | 0.069 | 86.2
9 | 1 | 6 | 42.5 | 294 | 0.3 | 1 | 2 | 0.34 | 6 | 370 | 100 | 0.067 | 83.3
10 | 1 | 6 | 42.5 | 294 | 0.3 | 1 | 2 | 0.34 | 6 | 370 | 100 | 0.057 | 70.9
11 | 1 | 6 | 42.5 | 294 | 0.3 | 1 | 2 | 0.34 | 6 | 370 | 100 | 0.051 | 63.8
12 | 1 | 6 | 42.5 | 294 | 0.3 | 1 | 2 | 0.34 | 6 | 370 | 100 | 0.048 | 59.7
13 | 1 | 6 | 42.5 | 294 | 0.3 | 1 | 2 | 0.34 | 6 | 370 | 100 | 0.039 | 48.9
14 | 2 | 7 | 50 | 230 | 0.2 | 2 | 2.74 | 0.35 | 0.014 | 230 | 25 | 0.065 | 58.8
15 | 2 | 7 | 51.3 | 230 | 0.2 | 2 | 2.74 | 0.35 | 0.014 | 230 | 25 | 0.071 | 63.1
16 | 2 | 7 | 51.6 | 230 | 0.2 | 2 | 2.74 | 0.35 | 0.014 | 230 | 25 | 0.073 | 64
17 | 2 | 7 | 51.8 | 230 | 0.2 | 2 | 2.74 | 0.35 | 0.014 | 230 | 25 | 0.069 | 60.6
18 | 2 | 7 | 52.2 | 230 | 0.2 | 2 | 2.74 | 0.35 | 0.014 | 230 | 25 | 0.077 | 66.9
19 | 2 | 7 | 54.1 | 230 | 0.2 | 2 | 2.74 | 0.35 | 0.014 | 230 | 25 | 0.077 | 65
20 | 2 | 7 | 54.8 | 230 | 0.2 | 2 | 2.74 | 0.35 | 0.014 | 230 | 25 | 0.079 | 65.8
21 | 2 | 7 | 54.9 | 230 | 0.2 | 2 | 2.74 | 0.35 | 0.014 | 230 | 25 | 0.082 | 68.1
22 | 2 | 7 | 56.2 | 230 | 0.2 | 2 | 2.74 | 0.35 | 0.014 | 230 | 25 | 0.084 | 67.9
23 | 2 | 7 | 56.3 | 230 | 0.2 | 2 | 2.74 | 0.35 | 0.014 | 230 | 25 | 0.083 | 64
24 | 2 | 7 | 56.3 | 230 | 0.2 | 2 | 2.74 | 0.35 | 0.014 | 230 | 25 | 0.079 | 66.9
25 | 2 | 7 | 57.2 | 230 | 0.2 | 2 | 2.74 | 0.35 | 0.014 | 230 | 25 | 0.076 | 60.2
26 | 2 | 7 | 57.6 | 230 | 0.2 | 2 | 2.74 | 0.35 | 0.014 | 230 | 25 | 0.083 | 65.2
27 | 2 | 7 | 58.4 | 230 | 0.2 | 2 | 2.74 | 0.35 | 0.014 | 230 | 25 | 0.078 | 60.2
28 | 2 | 7 | 59.4 | 230 | 0.2 | 2 | 2.74 | 0.35 | 0.014 | 230 | 25 | 0.081 | 61.9
29 | 2 | 7 | 59.9 | 230 | 0.2 | 2 | 2.74 | 0.35 | 0.014 | 230 | 25 | 0.086 | 64.8
30 | 2 | 7 | 60.5 | 230 | 0.2 | 2 | 2.74 | 0.35 | 0.014 | 230 | 25 | 0.081 | 61.2
31 | 2 | 7 | 61.2 | 230 | 0.2 | 2 | 2.74 | 0.35 | 0.014 | 230 | 25 | 0.089 | 66
32 | 2 | 7 | 62.6 | 230 | 0.2 | 2 | 2.74 | 0.35 | 0.014 | 230 | 25 | 0.083 | 69
33 | 2 | 7 | 62.3 | 230 | 0.2 | 2 | 2.74 | 0.35 | 0.014 | 230 | 25 | 0.094 | 60
34 | 2 | 7 | 63.2 | 230 | 0.2 | 2 | 2.74 | 0.35 | 0.014 | 230 | 25 | 0.087 | 63.1
35 | 2 | 7 | 63.6 | 230 | 0.2 | 2 | 2.74 | 0.35 | 0.014 | 230 | 25 | 0.087 | 61.9
36 | 2 | 7 | 64 | 230 | 0.2 | 2 | 2.74 | 0.35 | 0.014 | 230 | 25 | 0.098 | 69.8
37 | 2 | 7 | 64.3 | 230 | 0.2 | 2 | 2.74 | 0.35 | 0.014 | 230 | 25 | 0.092 | 65
38 | 2 | 7 | 64.5 | 230 | 0.2 | 2 | 2.74 | 0.35 | 0.014 | 230 | 25 | 0.089 | 63.1
39 | 2 | 7 | 65.3 | 230 | 0.2 | 2 | 2.74 | 0.35 | 0.014 | 230 | 25 | 0.089 | 61.9
40 | 2 | 7 | 66.2 | 230 | 0.2 | 2 | 2.74 | 0.35 | 0.014 | 230 | 25 | 0.092 | 62.9
41 | 2 | 7 | 67.7 | 230 | 0.2 | 2 | 2.74 | 0.35 | 0.014 | 230 | 25 | 0.091 | 67.9
42 | 2 | 7 | 67.8 | 230 | 0.2 | 2 | 2.74 | 0.35 | 0.014 | 230 | 25 | 0.094 | 66
43 | 2 | 7 | 67.6 | 230 | 0.2 | 2 | 2.74 | 0.35 | 0.014 | 230 | 25 | 0.101 | 70
44 | 2 | 7 | 67.7 | 230 | 0.2 | 2 | 2.74 | 0.35 | 0.014 | 230 | 25 | 0.104 | 63.1
45 | 2 | 7 | 68.2 | 230 | 0.2 | 2 | 2.74 | 0.35 | 0.014 | 230 | 25 | 0.093 | 62.3
46 | 2 | 7 | 68.4 | 230 | 0.2 | 2 | 2.74 | 0.35 | 0.014 | 230 | 25 | 0.105 | 70
47 | 2 | 7 | 69.3 | 230 | 0.2 | 2 | 2.74 | 0.35 | 0.014 | 230 | 25 | 0.09 | 63.1
48 | 2 | 7 | 70.3 | 230 | 0.2 | 2 | 2.74 | 0.35 | 0.014 | 230 | 25 | 0.093 | 60.6
49 | 2 | 7 | 70.9 | 230 | 0.2 | 2 | 2.74 | 0.35 | 0.014 | 230 | 25 | 0.098 | 63.1
50 | 2 | 7 | 71.4 | 230 | 0.2 | 2 | 2.74 | 0.35 | 0.014 | 230 | 25 | 0.092 | 62.9
51 | 2 | 7 | 72.5 | 230 | 0.2 | 2 | 2.74 | 0.35 | 0.014 | 230 | 25 | 0.111 | 69.8
52 | 2 | 7 | 73.6 | 230 | 0.2 | 2 | 2.74 | 0.35 | 0.014 | 230 | 25 | 0.1 | 61.9
53 | 2 | 7 | 74.6 | 230 | 0.2 | 2 | 2.74 | 0.35 | 0.014 | 230 | 25 | 0.11 | 66.9
54 | 2 | 7 | 75 | 230 | 0.2 | 2 | 2.74 | 0.35 | 0.014 | 230 | 25 | 0.103 | 62.9
55 | 2 | 7 | 75.4 | 230 | 0.2 | 2 | 2.74 | 0.35 | 0.014 | 230 | 25 | 0.097 | 58.8
56 | 2 | 7 | 76 | 230 | 0.2 | 2 | 2.74 | 0.35 | 0.014 | 230 | 25 | 0.1 | 60.4
57 | 2 | 7 | 76.5 | 230 | 0.2 | 2 | 2.74 | 0.35 | 0.014 | 230 | 25 | 0.104 | 61.7
58 | 2 | 7 | 77.3 | 230 | 0.2 | 2 | 2.74 | 0.35 | 0.014 | 230 | 25 | 0.1 | 66
59 | 2 | 7 | 77.8 | 230 | 0.2 | 2 | 2.74 | 0.35 | 0.014 | 230 | 25 | 0.123 | 70
60 | 2 | 7 | 78.9 | 230 | 0.2 | 2 | 2.74 | 0.35 | 0.014 | 230 | 25 | 0.114 | 66
61 | 2 | 7 | 79.6 | 230 | 0.2 | 2 | 2.74 | 0.35 | 0.014 | 230 | 25 | 0.108 | 61.9
62 | 2 | 7 | 79.9 | 230 | 0.2 | 2 | 2.74 | 0.35 | 0.014 | 230 | 25 | 0.108 | 61.5
63 | 2 | 7 | 79.9 | 230 | 0.2 | 2 | 2.74 | 0.35 | 0.014 | 230 | 25 | 0.115 | 63.8
64 | 2 | 7 | 80 | 230 | 0.2 | 2 | 2.74 | 0.35 | 0.014 | 230 | 25 | 0.106 | 66
65 | 2 | 7 | 50.2 | 230 | 0.2 | 2 | 2.74 | 0.35 | 0.014 | 230 | -196 | 0.077 | 76.6
66 | 2 | 7 | 50.6 | 230 | 0.2 | 2 | 2.74 | 0.35 | 0.014 | 230 | -196 | 0.082 | 81.7
67 | 2 | 7 | 51.6 | 230 | 0.2 | 2 | 2.74 | 0.35 | 0.014 | 230 | -196 | 0.084 | 84.5
68 | 2 | 7 | 51.8 | 230 | 0.2 | 2 | 2.74 | 0.35 | 0.014 | 230 | -196 | 0.076 | 76.2
69 | 2 | 7 | 52 | 230 | 0.2 | 2 | 2.74 | 0.35 | 0.014 | 230 | -196 | 0.088 | 88.3
70 | 2 | 7 | 53.6 | 230 | 0.2 | 2 | 2.74 | 0.35 | 0.014 | 230 | -196 | 0.097 | 96.6
71 | 2 | 7 | 54.2 | 230 | 0.2 | 2 | 2.74 | 0.35 | 0.014 | 230 | -196 | 0.091 | 90.9
72 | 2 | 7 | 55.8 | 230 | 0.2 | 2 | 2.74 | 0.35 | 0.014 | 230 | -196 | 0.099 | 98.6
73 | 2 | 7 | 56.3 | 230 | 0.2 | 2 | 2.74 | 0.35 | 0.014 | 230 | -196 | 0.092 | 92
74 | 2 | 7 | 56.6 | 230 | 0.2 | 2 | 2.74 | 0.35 | 0.014 | 230 | -196 | 0.101 | 100.6
75 | 2 | 7 | 56.9 | 230 | 0.2 | 2 | 2.74 | 0.35 | 0.014 | 230 | -196 | 0.094 | 93.8
76 | 2 | 7 | 57.3 | 230 | 0.2 | 2 | 2.74 | 0.35 | 0.014 | 230 | -196 | 0.089 | 88.9
77 | 2 | 7 | 57.7 | 230 | 0.2 | 2 | 2.74 | 0.35 | 0.014 | 230 | -196 | 0.096 | 95.7
78 | 2 | 7 | 58.2 | 230 | 0.2 | 2 | 2.74 | 0.35 | 0.014 | 230 | -196 | 0.091 | 90.5
79 | 2 | 7 | 59.2 | 230 | 0.2 | 2 | 2.74 | 0.35 | 0.014 | 230 | -196 | 0.095 | 95.3
80 | 2 | 7 | 60.1 | 230 | 0.2 | 2 | 2.74 | 0.35 | 0.014 | 230 | -196 | 0.099 | 99.3
81 | 2 | 7 | 60.6 | 230 | 0.2 | 2 | 2.74 | 0.35 | 0.014 | 230 | -196 | 0.095 | 95.3
82 | 2 | 7 | 61.2 | 230 | 0.2 | 2 | 2.74 | 0.35 | 0.014 | 230 | -196 | 0.103 | 103
83 | 2 | 7 | 62.2 | 230 | 0.2 | 2 | 2.74 | 0.35 | 0.014 | 230 | -196 | 0.109 | 108.5
84 | 2 | 7 | 62.2 | 230 | 0.2 | 2 | 2.74 | 0.35 | 0.014 | 230 | -196 | 0.096 | 96.2
85 | 2 | 7 | 63.1 | 230 | 0.2 | 2 | 2.74 | 0.35 | 0.014 | 230 | -196 | 0.102 | 101.7
86 | 2 | 7 | 63.4 | 230 | 0.2 | 2 | 2.74 | 0.35 | 0.014 | 230 | -196 | 0.101 | 100.8
87 | 2 | 7 | 64.3 | 230 | 0.2 | 2 | 2.74 | 0.35 | 0.014 | 230 | -196 | 0.114 | 113.6
88 | 2 | 7 | 64.5 | 230 | 0.2 | 2 | 2.74 | 0.35 | 0.014 | 230 | -196 | 0.108 | 108
89 | 2 | 7 | 64.8 | 230 | 0.2 | 2 | 2.74 | 0.35 | 0.014 | 230 | -196 | 0.105 | 104.7
90 | 2 | 7 | 65.4 | 230 | 0.2 | 2 | 2.74 | 0.35 | 0.014 | 230 | -196 | 0.104 | 104.1
91 | 2 | 7 | 66.5 | 230 | 0.2 | 2 | 2.74 | 0.35 | 0.014 | 230 | -196 | 0.107 | 107.4
92 | 2 | 7 | 67.4 | 230 | 0.2 | 2 | 2.74 | 0.35 | 0.014 | 230 | -196 | 0.109 | 108.7
93 | 2 | 7 | 67.5 | 230 | 0.2 | 2 | 2.74 | 0.35 | 0.014 | 230 | -196 | 0.116 | 116.4
94 | 2 | 7 | 67.8 | 230 | 0.2 | 2 | 2.74 | 0.35 | 0.014 | 230 | -196 | 0.12 | 119.9
95 | 2 | 7 | 68 | 230 | 0.2 | 2 | 2.74 | 0.35 | 0.014 | 230 | -196 | 0.115 | 115.1
96 | 2 | 7 | 68.1 | 230 | 0.2 | 2 | 2.74 | 0.35 | 0.014 | 230 | -196 | 0.103 | 103.4
97 | 2 | 7 | 68.3 | 230 | 0.2 | 2 | 2.74 | 0.35 | 0.014 | 230 | -196 | 0.119 | 118.8
98 | 2 | 7 | 68.5 | 230 | 0.2 | 2 | 2.74 | 0.35 | 0.014 | 230 | -196 | 0.111 | 110.5
99 | 2 | 7 | 70.4 | 230 | 0.2 | 2 | 2.74 | 0.35 | 0.014 | 230 | -196 | 0.119 | 119.1
100 | 2 | 7 | 70.9 | 230 | 0.2 | 2 | 2.74 | 0.35 | 0.014 | 230 | -196 | 0.114 | 114.2
101 | 2 | 7 | 71.2 | 230 | 0.2 | 2 | 2.74 | 0.35 | 0.014 | 230 | -196 | 0.115 | 114.7
102 | 2 | 7 | 72.2 | 230 | 0.2 | 2 | 2.74 | 0.35 | 0.014 | 230 | -196 | 0.127 | 127.4
103 | 2 | 7 | 73.5 | 230 | 0.2 | 2 | 2.74 | 0.35 | 0.014 | 230 | -196 | 0.117 | 116.8
104 | 2 | 7 | 74.4 | 230 | 0.2 | 2 | 2.74 | 0.35 | 0.014 | 230 | -196 | 0.126 | 126.3
105 | 2 | 7 | 74.7 | 230 | 0.2 | 2 | 2.74 | 0.35 | 0.014 | 230 | -196 | 0.121 | 120.6
106 | 2 | 7 | 75.2 | 230 | 0.2 | 2 | 2.74 | 0.35 | 0.014 | 230 | -196 | 0.115 | 114.6
107 | 2 | 7 | 75.4 | 230 | 0.2 | 2 | 2.74 | 0.35 | 0.014 | 230 | -196 | 0.111 | 110.9
108 | 2 | 7 | 76.2 | 230 | 0.2 | 2 | 2.74 | 0.35 | 0.014 | 230 | -196 | 0.124 | 123.9
109 | 2 | 7 | 77.6 | 230 | 0.2 | 2 | 2.74 | 0.35 | 0.014 | 230 | -196 | 0.13 | 130.1
110 | 2 | 7 | 77.8 | 230 | 0.2 | 2 | 2.74 | 0.35 | 0.014 | 230 | -196 | 0.137 | 137.5
111 | 2 | 7 | 78.1 | 230 | 0.2 | 2 | 2.74 | 0.35 | 0.014 | 230 | -196 | 0.131 | 131.1
112 | 2 | 7 | 79 | 230 | 0.2 | 2 | 2.74 | 0.35 | 0.014 | 230 | -196 | 0.122 | 121.7
113 | 2 | 7 | 79 | 230 | 0.2 | 2 | 2.74 | 0.35 | 0.014 | 230 | -196 | 0.126 | 125.6
114 | 2 | 7 | 79.3 | 230 | 0.2 | 2 | 2.74 | 0.35 | 0.014 | 230 | -196 | 0.13 | 129.8
115 | 2 | 7 | 79.6 | 230 | 0.2 | 2 | 2.74 | 0.35 | 0.014 | 230 | -196 | 0.134 | 133.6
116 | 3 | 7 | 43.4 | 230 | 0.26 | 3 | 3.5 | 0.36 | 0.02 | 310 | 25 | 0.025 | 25.8
117 | 3 | 7 | 56.3 | 230 | 0.26 | 3 | 3.5 | 0.36 | 0.02 | 310 | 25 | 0.042 | 33.7
118 | 3 | 7 | 59.9 | 230 | 0.26 | 3 | 3.5 | 0.36 | 0.02 | 310 | 25 | 0.037 | 28.3
119 | 3 | 7 | 60.9 | 230 | 0.26 | 3 | 3.5 | 0.36 | 0.02 | 310 | 25 | 0.052 | 39.2
120 | 3 | 7 | 61.8 | 230 | 0.26 | 3 | 3.5 | 0.36 | 0.02 | 310 | 25 | 0.045 | 32.9
121 | 3 | 7 | 63.7 | 230 | 0.26 | 3 | 3.5 | 0.36 | 0.02 | 310 | 25 | 0.037 | 26.7
122 | 3 | 7 | 65.2 | 230 | 0.26 | 3 | 3.5 | 0.36 | 0.02 | 310 | 25 | 0.048 | 33.3
123 | 3 | 7 | 66.7 | 230 | 0.26 | 3 | 3.5 | 0.36 | 0.02 | 310 | 25 | 0.047 | 32.1
124 | 3 | 7 | 68.1 | 230 | 0.26 | 3 | 3.5 | 0.36 | 0.02 | 310 | 25 | 0.051 | 34.2
125 | 3 | 7 | 69 | 230 | 0.26 | 3 | 3.5 | 0.36 | 0.02 | 310 | 25 | 0.055 | 36.5
126 | 3 | 7 | 69.2 | 230 | 0.26 | 3 | 3.5 | 0.36 | 0.02 | 310 | 25 | 0.058 | 38
127 | 3 | 7 | 69.6 | 230 | 0.26 | 3 | 3.5 | 0.36 | 0.02 | 310 | 25 | 0.056 | 36.8
128 | 3 | 7 | 71.5 | 230 | 0.26 | 3 | 3.5 | 0.36 | 0.02 | 310 | 25 | 0.064 | 40.7
129 | 3 | 7 | 71.9 | 230 | 0.26 | 3 | 3.5 | 0.36 | 0.02 | 310 | 25 | 0.061 | 38.6
130 | 3 | 7 | 73.4 | 230 | 0.26 | 3 | 3.5 | 0.36 | 0.02 | 310 | 25 | 0.05 | 30.8
131 | 3 | 7 | 74.5 | 230 | 0.26 | 3 | 3.5 | 0.36 | 0.02 | 310 | 25 | 0.058 | 35.3
132 | 3 | 7 | 74.7 | 230 | 0.26 | 3 | 3.5 | 0.36 | 0.02 | 310 | 25 | 0.062 | 37.9
133 | 3 | 7 | 74.7 | 230 | 0.26 | 3 | 3.5 | 0.36 | 0.02 | 310 | 25 | 0.061 | 37.1
134 | 3 | 7 | 74.5 | 230 | 0.26 | 3 | 3.5 | 0.36 | 0.02 | 310 | 25 | 0.059 | 35.8
135 | 3 | 7 | 74.1 | 230 | 0.26 | 3 | 3.5 | 0.36 | 0.02 | 310 | 25 | 0.055 | 33.8
136 | 3 | 7 | 74.5 | 230 | 0.26 | 3 | 3.5 | 0.36 | 0.02 | 310 | 25 | 0.051 | 31.1
137 | 3 | 7 | 75.1 | 230 | 0.26 | 3 | 3.5 | 0.36 | 0.02 | 310 | 25 | 0.048 | 29.1
138 | 3 | 7 | 73.6 | 230 | 0.26 | 3 | 3.5 | 0.36 | 0.02 | 310 | 25 | 0.068 | 42.1
139 | 3 | 7 | 79.3 | 230 | 0.26 | 3 | 3.5 | 0.36 | 0.02 | 310 | 25 | 0.066 | 38.1
140 | 3 | 7 | 80.8 | 230 | 0.26 | 3 | 3.5 | 0.36 | 0.02 | 310 | 25 | 0.07 | 39.5
141 | 3 | 7 | 82.1 | 230 | 0.26 | 3 | 3.5 | 0.36 | 0.02 | 310 | 25 | 0.08 | 44.3
142 | 3 | 7 | 83.8 | 230 | 0.26 | 3 | 3.5 | 0.36 | 0.02 | 310 | 25 | 0.081 | 43.7
143 | 3 | 7 | 83.4 | 230 | 0.26 | 3 | 3.5 | 0.36 | 0.02 | 310 | 25 | 0.065 | 35.5
144 | 3 | 7 | 42.5 | 230 | 0.26 | 3 | 3.5 | 0.36 | 0.02 | 80 | 25 | 0.039 | 41.5
145 | 3 | 7 | 45.6 | 230 | 0.26 | 3 | 3.5 | 0.36 | 0.02 | 80 | 25 | 0.042 | 41.7
146 | 3 | 7 | 44.7 | 230 | 0.26 | 3 | 3.5 | 0.36 | 0.02 | 80 | 25 | 0.041 | 42
147 | 3 | 7 | 45.4 | 230 | 0.26 | 3 | 3.5 | 0.36 | 0.02 | 80 | 25 | 0.041 | 40.6
148 | 3 | 7 | 49.1 | 230 | 0.26 | 3 | 3.5 | 0.36 | 0.02 | 80 | 25 | 0.046 | 42.9
149 | 3 | 7 | 52.4 | 230 | 0.26 | 3 | 3.5 | 0.36 | 0.02 | 80 | 25 | 0.05 | 43.4
150 | 3 | 7 | 53.2 | 230 | 0.26 | 3 | 3.5 | 0.36 | 0.02 | 80 | 25 | 0.06 | 51.2
151 | 3 | 7 | 53.7 | 230 | 0.26 | 3 | 3.5 | 0.36 | 0.02 | 80 | 25 | 0.06 | 50.9
152 | 3 | 7 | 53.9 | 230 | 0.26 | 3 | 3.5 | 0.36 | 0.02 | 80 | 25 | 0.057 | 47.9
153 | 3 | 7 | 54.9 | 230 | 0.26 | 3 | 3.5 | 0.36 | 0.02 | 80 | 25 | 0.056 | 46.3
154 | 3 | 7 | 56.8 | 230 | 0.26 | 3 | 3.5 | 0.36 | 0.02 | 80 | 25 | 0.06 | 47.7
155 | 3 | 7 | 58.1 | 230 | 0.26 | 3 | 3.5 | 0.36 | 0.02 | 80 | 25 | 0.053 | 41.4
156 | 3 | 7 | 59.7 | 230 | 0.26 | 3 | 3.5 | 0.36 | 0.02 | 80 | 25 | 0.06 | 45.6
157 | 3 | 7 | 59.9 | 230 | 0.26 | 3 | 3.5 | 0.36 | 0.02 | 80 | 25 | 0.058 | 44.3
158 | 3 | 7 | 61.1 | 230 | 0.26 | 3 | 3.5 | 0.36 | 0.02 | 80 | 25 | 0.065 | 48.2
159 | 3 | 7 | 62.4 | 230 | 0.26 | 3 | 3.5 | 0.36 | 0.02 | 80 | 25 | 0.07 | 51.1
160 | 3 | 7 | 63.9 | 230 | 0.26 | 3 | 3.5 | 0.36 | 0.02 | 80 | 25 | 0.07 | 49.8
161 | 3 | 7 | 64.3 | 230 | 0.26 | 3 | 3.5 | 0.36 | 0.02 | 80 | 25 | 0.068 | 48
162 | 3 | 7 | 65.9 | 230 | 0.26 | 3 | 3.5 | 0.36 | 0.02 | 80 | 25 | 0.069 | 47.6
163 | 3 | 7 | 64.5 | 230 | 0.26 | 3 | 3.5 | 0.36 | 0.02 | 80 | 25 | 0.069 | 49
164 | 3 | 7 | 65.3 | 230 | 0.26 | 3 | 3.5 | 0.36 | 0.02 | 80 | 25 | 0.072 | 50.5
165 | 3 | 7 | 67.4 | 230 | 0.26 | 3 | 3.5 | 0.36 | 0.02 | 80 | 25 | 0.067 | 45.1
166 | 3 | 7 | 69.1 | 230 | 0.26 | 3 | 3.5 | 0.36 | 0.02 | 80 | 25 | 0.074 | 48.5
167 | 3 | 7 | 69.5 | 230 | 0.26 | 3 | 3.5 | 0.36 | 0.02 | 80 | 25 | 0.075 | 49
168 | 3 | 7 | 69.9 | 230 | 0.26 | 3 | 3.5 | 0.36 | 0.02 | 80 | 25 | 0.065 | 42.1
169 | 3 | 7 | 45.7 | 230 | 0.26 | 3 | 3.5 | 0.36 | 0.02 | 100 | 25 | 0.056 | 55.3
170 | 3 | 7 | 46.3 | 230 | 0.26 | 3 | 3.5 | 0.36 | 0.02 | 100 | 25 | 0.045 | 44.4
171 | 3 | 7 | 51 | 230 | 0.26 | 3 | 3.5 | 0.36 | 0.02 | 100 | 25 | 0.058 | 51.9
172 | 3 | 7 | 52.4 | 230 | 0.26 | 3 | 3.5 | 0.36 | 0.02 | 100 | 25 | 0.057 | 49.8
173 | 3 | 7 | 53.7 | 230 | 0.26 | 3 | 3.5 | 0.36 | 0.02 | 100 | 25 | 0.062 | 52.6
174 | 3 | 7 | 54.9 | 230 | 0.26 | 3 | 3.5 | 0.36 | 0.02 | 100 | 25 | 0.056 | 46.5
175 | 3 | 7 | 56.2 | 230 | 0.26 | 3 | 3.5 | 0.36 | 0.02 | 100 | 25 | 0.064 | 51.9
176 | 3 | 7 | 57.7 | 230 | 0.26 | 3 | 3.5 | 0.36 | 0.02 | 100 | 25 | 0.064 | 50.1
177 | 3 | 7 | 62.1 | 230 | 0.26 | 3 | 3.5 | 0.36 | 0.02 | 100 | 25 | 0.08 | 58.3
178 | 3 | 7 | 63.4 | 230 | 0.26 | 3 | 3.5 | 0.36 | 0.02 | 100 | 25 | 0.074 | 53.2
179 | 3 | 7 | 63.6 | 230 | 0.26 | 3 | 3.5 | 0.36 | 0.02 | 100 | 25 | 0.079 | 56.7
180 | 3 | 7 | 63.8 | 230 | 0.26 | 3 | 3.5 | 0.36 | 0.02 | 100 | 25 | 0.071 | 50.8
181 | 3 | 7 | 66.9 | 230 | 0.26 | 3 | 3.5 | 0.36 | 0.02 | 100 | 25 | 0.088 | 60
182 | 3 | 7 | 67.8 | 230 | 0.26 | 3 | 3.5 | 0.36 | 0.02 | 100 | 25 | 0.07 | 46.8
183 | 3 | 7 | 68.6 | 230 | 0.26 | 3 | 3.5 | 0.36 | 0.02 | 100 | 25 | 0.077 | 51.2
184 | 3 | 7 | 70.9 | 230 | 0.26 | 3 | 3.5 | 0.36 | 0.02 | 100 | 25 | 0.08 | 51.5
185 | 3 | 7 | 71.4 | 230 | 0.26 | 3 | 3.5 | 0.36 | 0.02 | 100 | 25 | 0.091 | 58.1
186 | 3 | 7 | 72 | 230 | 0.26 | 3 | 3.5 | 0.36 | 0.02 | 100 | 25 | 0.087 | 55.2
187 | 3 | 7 | 73.5 | 230 | 0.26 | 3 | 3.5 | 0.36 | 0.02 | 100 | 25 | 0.086 | 52.9
188 | 3 | 7 | 74.1 | 230 | 0.26 | 3 | 3.5 | 0.36 | 0.02 | 100 | 25 | 0.089 | 54.3
189 | 3 | 7 | 74.9 | 230 | 0.26 | 3 | 3.5 | 0.36 | 0.02 | 100 | 25 | 0.086 | 52.3
190 | 3 | 7 | 74.3 | 230 | 0.26 | 3 | 3.5 | 0.36 | 0.02 | 100 | 25 | 0.075 | 46.2
191 | 3 | 7 | 75.2 | 230 | 0.26 | 3 | 3.5 | 0.36 | 0.02 | 100 | 25 | 0.079 | 47.9
192 | 3 | 7 | 77.1 | 230 | 0.26 | 3 | 3.5 | 0.36 | 0.02 | 100 | 25 | 0.093 | 54.6
193 | 3 | 7 | 87.2 | 230 | 0.26 | 3 | 3.5 | 0.36 | 0.02 | 100 | 25 | 0.106 | 55.3
194 | 3 | 7 | 33 | 230 | 0.26 | 3 | 3.5 | 0.36 | 0.02 | 110 | 25 | 0.036 | 49.2
195 | 3 | 7 | 41 | 230 | 0.26 | 3 | 3.5 | 0.36 | 0.02 | 110 | 25 | 0.052 | 58.1
196 | 3 | 7 | 43.3 | 230 | 0.26 | 3 | 3.5 | 0.36 | 0.02 | 110 | 25 | 0.046 | 48.8
197 | 3 | 7 | 45.2 | 230 | 0.26 | 3 | 3.5 | 0.36 | 0.02 | 110 | 25 | 0.048 | 48.5
198 | 3 | 7 | 47.9 | 230 | 0.26 | 3 | 3.5 | 0.36 | 0.02 | 110 | 25 | 0.057 | 54
199 | 3 | 7 | 48.3 | 230 | 0.26 | 3 | 3.5 | 0.36 | 0.02 | 110 | 25 | 0.056 | 52.4
200 | 3 | 7 | 51.1 | 230 | 0.26 | 3 | 3.5 | 0.36 | 0.02 | 110 | 25 | 0.054 | 47.9
201 | 3 | 7 | 51.9 | 230 | 0.26 | 3 | 3.5 | 0.36 | 0.02 | 110 | 25 | 0.064 | 56.1
202 | 3 | 7 | 51.9 | 230 | 0.26 | 3 | 3.5 | 0.36 | 0.02 | 110 | 25 | 0.066 | 57.9
203 | 3 | 7 | 53.4 | 230 | 0.26 | 3 | 3.5 | 0.36 | 0.02 | 110 | 25 | 0.056 | 47.4
204 | 3 | 7 | 54.6 | 230 | 0.26 | 3 | 3.5 | 0.36 | 0.02 | 110 | 25 | 0.057 | 47.4
205 | 3 | 7 | 55 | 230 | 0.26 | 3 | 3.5 | 0.36 | 0.02 | 110 | 25 | 0.065 | 53.5
206 | 3 | 7 | 56.1 | 230 | 0.26 | 3 | 3.5 | 0.36 | 0.02 | 110 | 25 | 0.065 | 52.4
207 | 3 | 7 | 55 | 230 | 0.26 | 3 | 3.5 | 0.36 | 0.02 | 110 | 25 | 0.064 | 53
208 | 3 | 7 | 60.9 | 230 | 0.26 | 3 | 3.5 | 0.36 | 0.02 | 110 | 25 | 0.071 | 53.2
209 | 3 | 7 | 63.2 | 230 | 0.26 | 3 | 3.5 | 0.36 | 0.02 | 110 | 25 | 0.066 | 47.2
210 | 3 | 7 | 65.8 | 230 | 0.26 | 3 | 3.5 | 0.36 | 0.02 | 110 | 25 | 0.083 | 57.2
211 | 3 | 7 | 67.9 | 230 | 0.26 | 3 | 3.5 | 0.36 | 0.02 | 110 | 25 | 0.086 | 57.4
212 | 3 | 7 | 67.7 | 230 | 0.26 | 3 | 3.5 | 0.36 | 0.02 | 110 | 25 | 0.078 | 52.2
213 | 3 | 7 | 66.8 | 230 | 0.26 | 3 | 3.5 | 0.36 | 0.02 | 110 | 25 | 0.07 | 47.4
214 | 3 | 7 | 69.3 | 230 | 0.26 | 3 | 3.5 | 0.36 | 0.02 | 110 | 25 | 0.074 | 48.3
215 | 3 | 7 | 69.5 | 230 | 0.26 | 3 | 3.5 | 0.36 | 0.02 | 110 | 25 | 0.078 | 51.3
216 | 3 | 7 | 71.4 | 230 | 0.26 | 3 | 3.5 | 0.36 | 0.02 | 110 | 25 | 0.089 | 56.7
217 | 3 | 7 | 71.9 | 230 | 0.26 | 3 | 3.5 | 0.36 | 0.02 | 110 | 25 | 0.075 | 47.3
218 | 3 | 7 | 73.7 | 230 | 0.26 | 3 | 3.5 | 0.36 | 0.02 | 110 | 25 | 0.093 | 57.3
219 | 3 | 7 | 74.6 | 230 | 0.26 | 3 | 3.5 | 0.36 | 0.02 | 110 | 25 | 0.081 | 49.5
220 | 3 | 7 | 76.7 | 230 | 0.26 | 3 | 3.5 | 0.36 | 0.02 | 110 | 25 | 0.093 | 55.4
221 | 3 | 7 | 76.1 | 230 | 0.26 | 3 | 3.5 | 0.36 | 0.02 | 110 | 25 | 0.092 | 54.9
222 | 3 | 7 | 76.9 | 230 | 0.26 | 3 | 3.5 | 0.36 | 0.02 | 110 | 25 | 0.091 | 54.1
223 | 3 | 7 | 39.2 | 230 | 0.26 | 3 | 3.5 | 0.36 | 0.02 | 120 | 25 | 0.05 | 58.1
224 | 3 | 7 | 42.1 | 230 | 0.26 | 3 | 3.5 | 0.36 | 0.02 | 120 | 25 | 0.05 | 54.2
225 | 3 | 7 | 45.3 | 230 | 0.26 | 3 | 3.5 | 0.36 | 0.02 | 120 | 25 | 0.054 | 54.6
226 | 3 | 7 | 45.5 | 230 | 0.26 | 3 | 3.5 | 0.36 | 0.02 | 120 | 25 | 0.059 | 58.9
227 | 3 | 7 | 47.9 | 230 | 0.26 | 3 | 3.5 | 0.36 | 0.02 | 120 | 25 | 0.057 | 54.2
228 | 3 | 7 | 51.1 | 230 | 0.26 | 3 | 3.5 | 0.36 | 0.02 | 120 | 25 | 0.067 | 59.9
229 | 3 | 7 | 52.8 | 230 | 0.26 | 3 | 3.5 | 0.36 | 0.02 | 120 | 25 | 0.064 | 55.4
230 | 3 | 7 | 53.4 | 230 | 0.26 | 3 | 3.5 | 0.36 | 0.02 | 120 | 25 | 0.071 | 60.7
231 | 3 | 7 | 54.7 | 230 | 0.26 | 3 | 3.5 | 0.36 | 0.02 | 120 | 25 | 0.066 | 55.3
232 | 3 | 7 | 57.2 | 230 | 0.26 | 3 | 3.5 | 0.36 | 0.02 | 120 | 25 | 0.067 | 53.4
233 | 3 | 7 | 57.5 | 230 | 0.26 | 3 | 3.5 | 0.36 | 0.02 | 120 | 25 | 0.07 | 55.4
234 | 3 | 7 | 58.5 | 230 | 0.26 | 3 | 3.5 | 0.36 | 0.02 | 120 | 25 | 0.071 | 55.5
235 | 3 | 7 | 58.7 | 230 | 0.26 | 3 | 3.5 | 0.36 | 0.02 | 120 | 25 | 0.069 | 53.4
236 | 3 | 7 | 57.7 | 230 | 0.26 | 3 | 3.5 | 0.36 | 0.02 | 120 | 25 | 0.069 | 54
237 | 3 | 7 | 60.6 | 230 | 0.26 | 3 | 3.5 | 0.36 | 0.02 | 120 | 25 | 0.077 | 57.9
238 | 3 | 7 | 61.3 | 230 | 0.26 | 3 | 3.5 | 0.36 | 0.02 | 120 | 25 | 0.07 | 52.2
239 | 3 | 7 | 62.5 | 230 | 0.26 | 3 | 3.5 | 0.36 | 0.02 | 120 | 25 | 0.07 | 50.8
240 | 3 | 7 | 63.2 | 230 | 0.26 | 3 | 3.5 | 0.36 | 0.02 | 120 | 25 | 0.078 | 55.9
241 | 3 | 7 | 63.4 | 230 | 0.26 | 3 | 3.5 | 0.36 | 0.02 | 120 | 25 | 0.08 | 57.5
242 | 3 | 7 | 64.9 | 230 | 0.26 | 3 | 3.5 | 0.36 | 0.02 | 120 | 25 | 0.081 | 56.8
243 | 3 | 7 | 65.5 | 230 | 0.26 | 3 | 3.5 | 0.36 | 0.02 | 120 | 25 | 0.08 | 55.6
244 | 3 | 7 | 65.1 | 230 | 0.26 | 3 | 3.5 | 0.36 | 0.02 | 120 | 25 | 0.075 | 52.4
245 | 3 | 7 | 65.1 | 230 | 0.26 | 3 | 3.5 | 0.36 | 0.02 | 120 | 25 | 0.089 | 62.5
246 | 3 | 7 | 67.2 | 230 | 0.26 | 3 | 3.5 | 0.36 | 0.02 | 120 | 25 | 0.086 | 58.5
247 | 3 | 7 | 67.2 | 230 | 0.26 | 3 | 3.5 | 0.36 | 0.02 | 120 | 25 | 0.085 | 57.7
248 | 3 | 7 | 67 | 230 | 0.26 | 3 | 3.5 | 0.36 | 0.02 | 120 | 25 | 0.081 | 55.2
249 | 3 | 7 | 67.7 | 230 | 0.26 | 3 | 3.5 | 0.36 | 0.02 | 120 | 25 | 0.083 | 55.6
250 | 3 | 7 | 67.9 | 230 | 0.26 | 3 | 3.5 | 0.36 | 0.02 | 120 | 25 | 0.079 | 52.8
251 | 3 | 7 | 69.4 | 230 | 0.26 | 3 | 3.5 | 0.36 | 0.02 | 120 | 25 | 0.079 | 52.1
252 | 3 | 7 | 70.6 | 230 | 0.26 | 3 | 3.5 | 0.36 | 0.02 | 120 | 25 | 0.079 | 51
253 | 3 | 7 | 71.1 | 230 | 0.26 | 3 | 3.5 | 0.36 | 0.02 | 120 | 25 | 0.091 | 58
254 | 3 | 7 | 71.1 | 230 | 0.26 | 3 | 3.5 | 0.36 | 0.02 | 120 | 25 | 0.086 | 54.7
255 | 3 | 7 | 72.8 | 230 | 0.26 | 3 | 3.5 | 0.36 | 0.02 | 120 | 25 | 0.089 | 55.9
256 | 3 | 7 | 72.8 | 230 | 0.26 | 3 | 3.5 | 0.36 | 0.02 | 120 | 25 | 0.088 | 55.1
257 | 3 | 7 | 78.1 | 230 | 0.26 | 3 | 3.5 | 0.36 | 0.02 | 120 | 25 | 0.107 | 62.3
258 | 3 | 7 | 51.8 | 230 | 0.26 | 3 | 3.5 | 0.36 | 0.02 | 150 | 25 | 0.059 | 51.9
259 | 3 | 7 | 53.7 | 230 | 0.26 | 3 | 3.5 | 0.36 | 0.02 | 150 | 25 | 0.056 | 47.7
260 | 3 | 7 | 56 | 230 | 0.26 | 3 | 3.5 | 0.36 | 0.02 | 150 | 25 | 0.057 | 46.5
261 | 3 | 7 | 53.9 | 230 | 0.26 | 3 | 3.5 | 0.36 | 0.02 | 150 | 25 | 0.065 | 55
262 | 3 | 7 | 56.8 | 230 | 0.26 | 3 | 3.5 | 0.36 | 0.02 | 150 | 25 | 0.063 | 50.8
263 | 3 | 7 | 57.3 | 230 | 0.26 | 3 | 3.5 | 0.36 | 0.02 | 150 | 25 | 0.064 | 51
264 | 3 | 7 | 57.2 | 230 | 0.26 | 3 | 3.5 | 0.36 | 0.02 | 150 | 25 | 0.069 | 54.8
265 | 3 | 7 | 59.7 | 230 | 0.26 | 3 | 3.5 | 0.36 | 0.02 | 150 | 25 | 0.07 | 53.7
266 | 3 | 7 | 60.6 | 230 | 0.26 | 3 | 3.5 | 0.36 | 0.02 | 150 | 25 | 0.064 | 48.3
267 | 3 | 7 | 61 | 230 | 0.26 | 3 | 3.5 | 0.36 | 0.02 | 150 | 25 | 0.063 | 46.8
268 | 3 | 7 | 62.5 | 230 | 0.26 | 3 | 3.5 | 0.36 | 0.02 | 150 | 25 | 0.076 | 55.4
269 | 3 | 7 | 63.5 | 230 | 0.26 | 3 | 3.5 | 0.36 | 0.02 | 150 | 25 | 0.078 | 55.9
270 | 3 | 7 | 66.9 | 230 | 0.26 | 3 | 3.5 | 0.36 | 0.02 | 150 | 25 | 0.068 | 46.4
271 | 3 | 7 | 67.3 | 230 | 0.26 | 3 | 3.5 | 0.36 | 0.02 | 150 | 25 | 0.084 | 57.1
272 | 3 | 7 | 67.7 | 230 | 0.26 | 3 | 3.5 | 0.36 | 0.02 | 150 | 25 | 0.074 | 50
273 | 3 | 7 | 68.5 | 230 | 0.26 | 3 | 3.5 | 0.36 | 0.02 | 150 | 25 | 0.082 | 54.7
274 | 3 | 7 | 70.3 | 230 | 0.26 | 3 | 3.5 | 0.36 | 0.02 | 150 | 25 | 0.074 | 47.7
275 | 3 | 7 | 70.6 | 230 | 0.26 | 3 | 3.5 | 0.36 | 0.02 | 150 | 25 | 0.086 | 55.4
276 | 3 | 7 | 72.9 | 230 | 0.26 | 3 | 3.5 | 0.36 | 0.02 | 150 | 25 | 0.091 | 56.7
277 | 3 | 7 | 77.6 | 230 | 0.26 | 3 | 3.5 | 0.36 | 0.02 | 150 | 25 | 0.085 | 49.7
278 | 3 | 7 | 77.6 | 230 | 0.26 | 3 | 3.5 | 0.36 | 0.02 | 150 | 25 | 0.09 | 52.5
279 | 3 | 7 | 96.7 | 230 | 0.26 | 3 | 3.5 | 0.36 | 0.02 | 150 | 25 | 0.107 | 50.1
280 | 3 | 7 | 54.2 | 230 | 0.26 | 3 | 3.5 | 0.36 | 0.02 | 230 | 25 | 0.065 | 54.4
281 | 3 | 7 | 56.1 | 230 | 0.26 | 3 | 3.5 | 0.36 | 0.02 | 230 | 25 | 0.063 | 50.8
282 | 3 | 7 | 57.2 | 230 | 0.26 | 3 | 3.5 | 0.36 | 0.02 | 230 | 25 | 0.062 | 48.9
283 | 3 | 7 | 57.4 | 230 | 0.26 | 3 | 3.5 | 0.36 | 0.02 | 230 | 25 | 0.059 | 46.8
284 | 3 | 7 | 59.5 | 230 | 0.26 | 3 | 3.5 | 0.36 | 0.02 | 230 | 25 | 0.062 | 47.2
285 | 3 | 7 | 59.9 | 230 | 0.26 | 3 | 3.5 | 0.36 | 0.02 | 230 | 25 | 0.069 | 52.2
286 | 3 | 7 | 60.3 | 230 | 0.26 | 3 | 3.5 | 0.36 | 0.02 | 230 | 25 | 0.073 | 54.9
287 | 3 | 7 | 61.1 | 230 | 0.26 | 3 | 3.5 | 0.36 | 0.02 | 230 | 25 | 0.075 | 55.8
288 | 3 | 7 | 62.4 | 230 | 0.26 | 3 | 3.5 | 0.36 | 0.02 | 230 | 25 | 0.074 | 54.2
289 | 3 | 7 | 64.1 | 230 | 0.26 | 3 | 3.5 | 0.36 | 0.02 | 230 | 25 | 0.071 | 50.5
290 | 3 | 7 | 66.2 | 230 | 0.26 | 3 | 3.5 | 0.36 | 0.02 | 230 | 25 | 0.072 | 49.4
291 | 3 | 7 | 66.4 | 230 | 0.26 | 3 | 3.5 | 0.36 | 0.02 | 230 | 25 | 0.071 | 48.6
292 | 3 | 7 | 66.4 | 230 | 0.26 | 3 | 3.5 | 0.36 | 0.02 | 230 | 25 | 0.068 | 46.5
293 | 3 | 7 | 67.3 | 230 | 0.26 | 3 | 3.5 | 0.36 | 0.02 | 230 | 25 | 0.069 | 46.5
294 | 3 | 7 | 66.8 | 230 | 0.26 | 3 | 3.5 | 0.36 | 0.02 | 230 | 25 | 0.076 | 52
295 | 3 | 7 | 67.2 | 230 | 0.26 | 3 | 3.5 | 0.36 | 0.02 | 230 | 25 | 0.077 | 52.2
296 | 3 | 7 | 67.4 | 230 | 0.26 | 3 | 3.5 | 0.36 | 0.02 | 230 | 25 | 0.079 | 53.5
297 | 3 | 7 | 68.7 | 230 | 0.26 | 3 | 3.5 | 0.36 | 0.02 | 230 | 25 | 0.074 | 49
298 | 3 | 7 | 68.9 | 230 | 0.26 | 3 | 3.5 | 0.36 | 0.02 | 230 | 25 | 0.076 | 50.5
299 | 3 | 7 | 70.2 | 230 | 0.26 | 3 | 3.5 | 0.36 | 0.02 | 230 | 25 | 0.082 | 52.9
300 | 3 | 7 | 70.6 | 230 | 0.26 | 3 | 3.5 | 0.36 | 0.02 | 230 | 25 | 0.084 | 53.9
301 | 3 | 7 | 82.2 | 230 | 0.26 | 3 | 3.5 | 0.36 | 0.02 | 230 | 25 | 0.093 | 51.7
302 | 5 | 17.5 | 114.7 | 230 | 0.2 | 4 | 3 | 0.36 | 0.01 | 150 | 25 | 0.13 | 20.6
303 | 5 | 17.5 | 123.1 | 230 | 0.2 | 4 | 3 | 0.36 | 0.01 | 150 | 25 | 0.163 | 24.1
304 | 5 | 17.5 | 148.3 | 230 | 0.2 | 4 | 3 | 0.36 | 0.01 | 150 | 25 | 0.193 | 23.7
305 | 5 | 17.5 | 165 | 230 | 0.2 | 4 | 3 | 0.36 | 0.01 | 150 | 25 | 0.183 | 20.2
306 | 5 | 17.5 | 162.2 | 230 | 0.2 | 4 | 3 | 0.36 | 0.01 | 150 | 25 | 0.21 | 23.5
307 | 5 | 17.5 | 179 | 230 | 0.2 | 4 | 3 | 0.36 | 0.01 | 150 | 25 | 0.227 | 23
308 | 5 | 17.5 | 184.6 | 230 | 0.2 | 4 | 3 | 0.36 | 0.01 | 150 | 25 | 0.23 | 22.7
309 | 5 | 17.5 | 193 | 230 | 0.2 | 4 | 3 | 0.36 | 0.01 | 150 | 25 | 0.21 | 19.8
310 | 5 | 17.5 | 198.6 | 230 | 0.2 | 4 | 3 | 0.36 | 0.01 | 150 | 25 | 0.193 | 17.7
311 | 5 | 17.5 | 198.6 | 230 | 0.2 | 4 | 3 | 0.36 | 0.01 | 150 | 25 | 0.263 | 24.1
312 | 5 | 17.5 | 215.4 | 230 | 0.2 | 4 | 3 | 0.36 | 0.01 | 150 | 25 | 0.257 | 21.7
313 | 5 | 17.5 | 226.6 | 230 | 0.2 | 4 | 3 | 0.36 | 0.01 | 150 | 25 | 0.24 | 19.3
314 | 5 | 17.5 | 235 | 230 | 0.2 | 4 | 3 | 0.36 | 0.01 | 150 | 25 | 0.223 | 17.3
315 | 5 | 17.5 | 251.7 | 230 | 0.2 | 4 | 3 | 0.36 | 0.01 | 150 | 25 | 0.237 | 17.1
316 | 5 | 17.5 | 237.8 | 230 | 0.2 | 4 | 3 | 0.36 | 0.01 | 150 | 25 | 0.29 | 22.2
317 | 5 | 17.5 | 257.3 | 230 | 0.2 | 4 | 3 | 0.36 | 0.01 | 150 | 25 | 0.277 | 19.6
318 | 5 | 17.5 | 274.1 | 230 | 0.2 | 4 | 3 | 0.36 | 0.01 | 150 | 25 | 0.29 | 19.2
319 | 5 | 17.5 | 254.5 | 230 | 0.2 | 4 | 3 | 0.36 | 0.01 | 150 | 25 | 0.303 | 21.7
320 | 5 | 17.5 | 262.9 | 230 | 0.2 | 4 | 3 | 0.36 | 0.01 | 150 | 25 | 0.333 | 23.1
321 | 5 | 17.5 | 271.3 | 230 | 0.2 | 4 | 3 | 0.36 | 0.01 | 150 | 25 | 0.337 | 22.6
322 | 5 | 17.5 | 282.5 | 230 | 0.2 | 4 | 3 | 0.36 | 0.01 | 150 | 25 | 0.333 | 21.5
323 | 5 | 17.5 | 285.3 | 230 | 0.2 | 4 | 3 | 0.36 | 0.01 | 150 | 25 | 0.31 | 19.8
324 | 5 | 17.5 | 293.7 | 230 | 0.2 | 4 | 3 | 0.36 | 0.01 | 150 | 25 | 0.317 | 19.6
325 | 5 | 17.5 | 299.3 | 230 | 0.2 | 4 | 3 | 0.36 | 0.01 | 150 | 25 | 0.357 | 21.7
326 | 5 | 17.5 | 313.3 | 230 | 0.2 | 4 | 3 | 0.36 | 0.01 | 150 | 25 | 0.347 | 20.1
327 | 5 | 17.5 | 321.7 | 230 | 0.2 | 4 | 3 | 0.36 | 0.01 | 150 | 25 | 0.317 | 17.9
328 | 5 | 17.5 | 330.1 | 230 | 0.2 | 4 | 3 | 0.36 | 0.01 | 150 | 25 | 0.303 | 16.7
329 | 5 | 17.5 | 349.7 | 230 | 0.2 | 4 | 3 | 0.36 | 0.01 | 150 | 25 | 0.333 | 17.3
330 | 5 | 17.5 | 352.4 | 230 | 0.2 | 4 | 3 | 0.36 | 0.01 | 150 | 25 | 0.363 | 18.8
331 | 5 | 17.5 | 335.7 | 230 | 0.2 | 4 | 3 | 0.36 | 0.01 | 150 | 25 | 0.373 | 20.2
332 | 5 | 17.5 | 318.9 | 230 | 0.2 | 4 | 3 | 0.36 | 0.01 | 150 | 25 | 0.38 | 21.7
333 | 5 | 17.5 | 332.9 | 230 | 0.2 | 4 | 3 | 0.36 | 0.01 | 150 | 25 | 0.383 | 20.9
334 | 5 | 17.5 | 321.7 | 230 | 0.2 | 4 | 3 | 0.36 | 0.01 | 150 | 25 | 0.39 | 22.1
335 | 5 | 17.5 | 327.3 | 230 | 0.2 | 4 | 3 | 0.36 | 0.01 | 150 | 25 | 0.403 | 22.4
336 | 5 | 17.5 | 335.7 | 230 | 0.2 | 4 | 3 | 0.36 | 0.01 | 150 | 25 | 0.41 | 22.2
337 | 5 | 17.5 | 349.7 | 230 | 0.2 | 4 | 3 | 0.36 | 0.01 | 150 | 25 | 0.42 | 21.8
338 | 5 | 17.5 | 372 | 230 | 0.2 | 4 | 3 | 0.36 | 0.01 | 150 | 25 | 0.473 | 23.1
339 | 5 | 17.5 | 377.6 | 230 | 0.2 | 4 | 3 | 0.36 | 0.01 | 150 | 25 | 0.453 | 21.8
340 | 5 | 17.5 | 391.6 | 230 | 0.2 | 4 | 3 | 0.36 | 0.01 | 150 | 25 | 0.443 | 20.6
341 | 5 | 17.5 | 436.4 | 230 | 0.2 | 4 | 3 | 0.36 | 0.01 | 150 | 25 | 0.413 | 17.2
342 | 5 | 17.5 | 405.6 | 230 | 0.2 | 4 | 3 | 0.36 | 0.01 | 150 | 25 | 0.483 | 21.7
343 | 5 | 17.5 | 408.4 | 230 | 0.2 | 4 | 3 | 0.36 | 0.01 | 150 | 25 | 0.52 | 23.2
344 | 5 | 17.5 | 556.6 | 230 | 0.2 | 4 | 3 | 0.36 | 0.01 | 150 | 25 | 0.54 | 17.6
345 | 4 | 7.2 | 65 | 90 | 0.17 | 4 | 3 | 0.36 | 0.01 | 150 | 25 | 0.052 | 35.3
346 | 4 | 7.2 | 65 | 90 | 0.17 | 4 | 3 | 0.36 | 0.01 | 150 | 25 | 0.061 | 41.2
347 | 4 | 7.2 | 63.3 | 90 | 0.17 | 4 | 3 | 0.36 | 0.01 | 150 | 25 | 0.065 | 45.3
348 | 4 | 7.2 | 81.7 | 90 | 0.17 | 4 | 3 | 0.36 | 0.01 | 150 | 25 | 0.065 | 35.1
349 | 4 | 7.2 | 81.7 | 90 | 0.17 | 4 | 3 | 0.36 | 0.01 | 150 | 25 | 0.087 | 46.8
350 | 4 | 7.2 | 91.7 | 90 | 0.17 | 4 | 3 | 0.36 | 0.01 | 150 | 25 | 0.085 | 41
351 | 4 | 7.2 | 93.3 | 90 | 0.17 | 4 | 3 | 0.36 | 0.01 | 150 | 25 | 0.078 | 36.9
352 | 4 | 7.2 | 106.7 | 90 | 0.17 | 4 | 3 | 0.36 | 0.01 | 150 | 25 | 0.081 | 33.5
353 | 4 | 7.2 | 120 | 90 | 0.17 | 4 | 3 | 0.36 | 0.01 | 150 | 25 | 0.088 | 32.4
354 | 4 | 7.2 | 115 | 90 | 0.17 | 4 | 3 | 0.36 | 0.01 | 150 | 25 | 0.094 | 36
355 | 4 | 7.2 | 111.7 | 90 | 0.17 | 4 | 3 | 0.36 | 0.01 | 150 | 25 | 0.117 | 46.3
356 | 4 | 7.2 | 120 | 90 | 0.17 | 4 | 3 | 0.36 | 0.01 | 150 | 25 | 0.108 | 39.9
357 | 4 | 7.2 | 128.3 | 90 | 0.17 | 4 | 3 | 0.36 | 0.01 | 150 | 25 | 0.118 | 40.7
358 | 4 | 7.2 | 158.3 | 90 | 0.17 | 4 | 3 | 0.36 | 0.01 | 150 | 25 | 0.121 | 33.8
359 | 5 | 17.5 | 155.9 | 75.7 | 0.17 | 4 | 3.259 | 0.36 | 0.01 | 150 | 25.6 | 0.179 | 20.9
360 | 5 | 17.5 | 161.8 | 75.7 | 0.17 | 4 | 3.259 | 0.36 | 0.01 | 150 | 25.6 | 0.208 | 23.3
361 | 5 | 17.5 | 167.8 | 75.7 | 0.17 | 4 | 3.259 | 0.36 | 0.01 | 150 | 25.6 | 0.198 | 21.5
362 | 5 | 17.5 | 233.7 | 75.7 | 0.17 | 4 | 3.259 | 0.36 | 0.01 | 150 | 25.6 | 0.344 | 26.8
363 | 5 | 17.5 | 257.7 | 75.7 | 0.17 | 4 | 3.259 | 0.36 | 0.01 | 150 | 25.6 | 0.361 | 25.5
364 | 5 | 17.5 | 287.6 | 75.7 | 0.17 | 4 | 3.259 | 0.36 | 0.01 | 150 | 25.6 | 0.365 | 23.1
365 | 5 | 17.5 | 259.2 | 75.7 | 0.17 | 4 | 3.259 | 0.36 | 0.01 | 150 | 25.6 | 0.389 | 27.3
366 | 5 | 17.5 | 298.1 | 75.7 | 0.17 | 4 | 3.259 | 0.36 | 0.01 | 150 | 25.6 | 0.416 | 25.4
367 | 5 | 17.5 | 377.5 | 75.7 | 0.17 | 4 | 3.259 | 0.36 | 0.01 | 150 | 25.6 | 0.523 | 25.2
368 | 5 | 17.5 | 182.8 | 75.7 | 0.17 | 4 | 2.955 | 0.36 | 0.01 | 150 | 40 | 0.208 | 20.7
369 | 5 | 17.5 | 239.7 | 75.7 | 0.17 | 4 | 2.955 | 0.36 | 0.01 | 150 | 40 | 0.256 | 19.4
370 | 5 | 17.5 | 251.7 | 75.7 | 0.17 | 4 | 2.955 | 0.36 | 0.01 | 150 | 40 | 0.272 | 19.7
371 | 5 | 17.5 | 262.2 | 75.7 | 0.17 | 4 | 2.955 | 0.36 | 0.01 | 150 | 40 | 0.279 | 19.4
372 | 5 | 17.5 | 280.1 | 75.7 | 0.17 | 4 | 2.955 | 0.36 | 0.01 | 150 | 40 | 0.282 | 18.3
373 | 5 | 17.5 | 307.1 | 75.7 | 0.17 | 4 | 2.955 | 0.36 | 0.01 | 150 | 40 | 0.291 | 17.3
374 | 5 | 17.5 | 349 | 75.7 | 0.17 | 4 | 2.955 | 0.36 | 0.01 | 150 | 40 | 0.361 | 18.8
375 | 5 | 17.5 | 368.5 | 75.7 | 0.17 | 4 | 2.955 | 0.36 | 0.01 | 150 | 40 | 0.37 | 18.3
376 | 5 | 17.5 | 388 | 75.7 | 0.17 | 4 | 2.955 | 0.36 | 0.01 | 150 | 40 | 0.385 | 18
377 | 5 | 17.5 | 456.8 | 75.7 | 0.17 | 4 | 2.955 | 0.36 | 0.01 | 150 | 40 | 0.44 | 17.5
378 | 5 | 17.5 | 462.8 | 75.7 | 0.17 | 4 | 2.955 | 0.36 | 0.01 | 150 | 40 | 0.48 | 18.9
379 | 5 | 17.5 | 480.8 | 75.7 | 0.17 | 4 | 2.955 | 0.36 | 0.01 | 150 | 40 | 0.518 | 19.6
380 | 5 | 17.5 | 212.8 | 75.7 | 0.17 | 4 | 2.786 | 0.36 | 0.01 | 150 | 60 | 0.198 | 16.9
381 | 5 | 17.5 | 227.7 | 75.7 | 0.17 | 4 | 2.786 | 0.36 | 0.01 | 150 | 60 | 0.203 | 16.2
382 | 5 | 17.5 | 238.2 | 75.7 | 0.17 | 4 | 2.786 | 0.36 | 0.01 | 150 | 60 | 0.198 | 15.1
383 | 5 | 17.5 | 263.7 | 75.7 | 0.17 | 4 | 2.786 | 0.36 | 0.01 | 150 | 60 | 0.234 | 16.1
384 | 5 | 17.5 | 271.2 | 75.7 | 0.17 | 4 | 2.786 | 0.36 | 0.01 | 150 | 60 | 0.234 | 15.7
385 | 5 | 17.5 | 283.1 | 75.7 | 0.17 | 4 | 2.786 | 0.36 | 0.01 | 150 | 60 | 0.253 | 16.3
386 | 5 | 17.5 | 286.1 | 75.7 | 0.17 | 4 | 2.786 | 0.36 | 0.01 | 150 | 60 | 0.272 | 17.3
387 | 5 | 17.5 | 295.1 | 75.7 | 0.17 | 4 | 2.786 | 0.36 | 0.01 | 150 | 60 | 0.232 | 14.3
388 | 5 | 17.5 | 323.6 | 75.7 | 0.17 | 4 | 2.786 | 0.36 | 0.01 | 150 | 60 | 0.248 | 14
389 | 5 | 17.5 | 347.5 | 75.7 | 0.17 | 4 | 2.786 | 0.36 | 0.01 | 150 | 60 | 0.294 | 15.4
390 | 5 | 17.5 | 370 | 75.7 | 0.17 | 4 | 2.786 | 0.36 | 0.01 | 150 | 60 | 0.318 | 15.6
391 | 5 | 17.5 | 380.5 | 75.7 | 0.17 | 4 | 2.786 | 0.36 | 0.01 | 150 | 60 | 0.339 | 16.2
392 | 5 | 17.5 | 404.4 | 75.7 | 0.17 | 4 | 2.786 | 0.36 | 0.01 | 150 | 60 | 0.344 | 15.5
393 | 5 | 17.5 | 431.4 | 75.7 | 0.17 | 4 | 2.786 | 0.36 | 0.01 | 150 | 60 | 0.339 | 14.3
394 | 5 | 17.5 | 455.3 | 75.7 | 0.17 | 4 | 2.786 | 0.36 | 0.01 | 150 | 60 | 0.346 | 13.8
395 | 5 | 17.5 | 194.8 | 75.7 | 0.17 | 4 | 2.185 | 0.36 | 0.01 | 150 | 80 | 0.162 | 15.2
396 | 5 | 17.5 | 209.8 | 75.7 | 0.17 | 4 | 2.185 | 0.36 | 0.01 | 150 | 80 | 0.162 | 14.1
397 | 5 | 17.5 | 253.2 | 75.7 | 0.17 | 4 | 2.185 | 0.36 | 0.01 | 150 | 80 | 0.179 | 12.9
398 | 5 | 17.5 | 295.1 | 75.7 | 0.17 | 4 | 2.185 | 0.36 | 0.01 | 150 | 80 | 0.22 | 13.5
399 | 5 | 17.5 | 302.6 | 75.7 | 0.17 | 4 | 2.185 | 0.36 | 0.01 | 150 | 80 | 0.205 | 12.3
400 | 5 | 17.5 | 310.1 | 75.7 | 0.17 | 4 | 2.185 | 0.36 | 0.01 | 150 | 80 | 0.203 | 11.9
401 | 5 | 17.5 | 314.6 | 75.7 | 0.17 | 4 | 2.185 | 0.36 | 0.01 | 150 | 80 | 0.205 | 11.9
402 | 5 | 17.5 | 316.1 | 75.7 | 0.17 | 4 | 2.185 | 0.36 | 0.01 | 150 | 80 | 0.236 | 13.6
403 | 5 | 17.5 | 326.6 | 75.7 | 0.17 | 4 | 2.185 | 0.36 | 0.01 | 150 | 80 | 0.203 | 11.3
404 | 5 | 17.5 | 338.5 | 75.7 | 0.17 | 4 | 2.185 | 0.36 | 0.01 | 150 | 80 | 0.236 | 12.7
405 | 5 | 17.5 | 347.5 | 75.7 | 0.17 | 4 | 2.185 | 0.36 | 0.01 | 150 | 80 | 0.232 | 12.1
406 | 5 | 17.5 | 356.5 | 75.7 | 0.17 | 4 | 2.185 | 0.36 | 0.01 | 150 | 80 | 0.265 | 13.5
407 | 5 | 17.5 | 404.4 | 75.7 | 0.17 | 4 | 2.185 | 0.36 | 0.01 | 150 | 80 | 0.222 | 10
408 | 5 | 17.5 | 417.9 | 75.7 | 0.17 | 4 | 2.185 | 0.36 | 0.01 | 150 | 80 | 0.217 | 9.5
409 | 5 | 17.5 | 425.4 | 75.7 | 0.17 | 4 | 2.185 | 0.36 | 0.01 | 150 | 80 | 0.291 | 12.5
410 | 5 | 17.5 | 426.9 | 75.7 | 0.17 | 4 | 2.185 | 0.36 | 0.01 | 150 | 80 | 0.239 | 10.2
411 | 5 | 17.5 | 431.4 | 75.7 | 0.17 | 4 | 2.185 | 0.36 | 0.01 | 150 | 80 | 0.253 | 10.7
412 | 5 | 17.5 | 453.8 | 75.7 | 0.17 | 4 | 2.185 | 0.36 | 0.01 | 150 | 80 | 0.246 | 9.9
413 | 5 | 17.5 | 456.8 | 75.7 | 0.17 | 4 | 2.185 | 0.36 | 0.01 | 150 | 80 | 0.299 | 11.9
414 | 5 | 17.5 | 459.8 | 75.7 | 0.17 | 4 | 2.185 | 0.36 | 0.01 | 150 | 80 | 0.267 | 10.6
415 | 5 | 17.5 | 462.8 | 75.7 | 0.17 | 4 | 2.185 | 0.36 | 0.01 | 150 | 80 | 0.294 | 11.5
416 | 5 | 17.5 | 470.3 | 75.7 | 0.17 | 4 | 2.185 | 0.36 | 0.01 | 150 | 80 | 0.265 | 10.3
417 | 5 | 17.5 | 510.7 | 75.7 | 0.17 | 4 | 2.185 | 0.36 | 0.01 | 150 | 80 | 0.327 | 11.7
418 | 5 | 17.5 | 513.7 | 75.7 | 0.17 | 4 | 2.185 | 0.36 | 0.01 | 150 | 80 | 0.308 | 10.9
419 | 5 | 17.5 | 170.8 | 75.7 | 0.17 | 4 | 1.731 | 0.36 | 0.01 | 150 | 100 | 0.129 | 13.7
420 | 5 | 17.5 | 212.8 | 75.7 | 0.17 | 4 | 1.731 | 0.36 | 0.01 | 150 | 100 | 0.141 | 12
421 | 5 | 17.5 | 286.1 | 75.7 | 0.17 | 4 | 1.731 | 0.36 | 0.01 | 150 | 100 | 0.148 | 9.4
422 | 5 | 17.5 | 304.1 | 75.7 | 0.17 | 4 | 1.731 | 0.36 | 0.01 | 150 | 100 | 0.148 | 8.9
423 | 5 | 17.5 | 305.6 | 75.7 | 0.17 | 4 | 1.731 | 0.36 | 0.01 | 150 | 100 | 0.138 | 8.2
424 | 5 | 17.5 | 356.5 | 75.7 | 0.17 | 4 | 1.731 | 0.36 | 0.01 | 150 | 100 | 0.189 | 9.6
425 | 5 | 17.5 | 391 | 75.7 | 0.17 | 4 | 1.731 | 0.36 | 0.01 | 150 | 100 | 0.198 | 9.2
426 | 5 | 17.5 | 405.9 | 75.7 | 0.17 | 4 | 1.731 | 0.36 | 0.01 | 150 | 100 | 0.181 | 8.1
427 | 5 | 17.5 | 449.3 | 75.7 | 0.17 | 4 | 1.731 | 0.36 | 0.01 | 150 | 100 | 0.179 | 7.2
428 | 5 | 17.5 | 465.8 | 75.7 | 0.17 | 4 | 1.731 | 0.36 | 0.01 | 150 | 100 | 0.215 | 8.4
429 | 5 | 17.5 | 480.8 | 75.7 | 0.17 | 4 | 1.731 | 0.36 | 0.01 | 150 | 100 | 0.181 | 6.9
430 | 5 | 17.5 | 512.2 | 75.7 | 0.17 | 4 | 1.731 | 0.36 | 0.01 | 150 | 100 | 0.189 | 6.7
431 | 5 | 17.5 | 533.2 | 75.7 | 0.17 | 4 | 1.731 | 0.36 | 0.01 | 150 | 100 | 0.234 | 8
432 | 5 | 17.5 | 537.7 | 75.7 | 0.17 | 4 | 1.731 | 0.36 | 0.01 | 150 | 100 | 0.198 | 6.7
433 | 5 | 17.5 | 587.1 | 75.7 | 0.17 | 4 | 1.731 | 0.36 | 0.01 | 150 | 100 | 0.244 | 7.5
434 | 5 | 17.5 | 124.4 | 75.7 | 0.17 | 4 | 1.731 | 0.36 | 0.01 | 150 | 120 | 0.081 | 11.9
435 | 5 | 17.5 | 139.4 | 75.7 | 0.17 | 4 | 1.731 | 0.36 | 0.01 | 150 | 120 | 0.081 | 10.6
436 | 5 | 17.5 | 157.4 | 75.7 | 0.17 | 4 | 1.731 | 0.36 | 0.01 | 150 | 120 | 0.1 | 11.6
437 | 5 | 17.5 | 197.8 | 75.7 | 0.17 | 4 | 1.731 | 0.36 | 0.01 | 150 | 120 | 0.098 | 9
438 | 5 | 17.5 | 340 | 75.7 | 0.17 | 4 | 1.731 | 0.36 | 0.01 | 150 | 120 | 0.141 | 7.5
439 | 5 | 17.5 | 370 | 75.7 | 0.17 | 4 | 1.731 | 0.36 | 0.01 | 150 | 120 | 0.11 | 5.4
440 | 5 | 17.5 | 402.9 | 75.7 | 0.17 | 4 | 1.731 | 0.36 | 0.01 | 150 | 120 | 0.091 | 4.1
441 | 5 | 17.5 | 423.9 | 75.7 | 0.17 | 4 | 1.731 | 0.36 | 0.01 | 150 | 120 | 0.138 | 5.9
442 | 5 | 17.5 | 438.9 | 75.7 | 0.17 | 4 | 1.731 | 0.36 | 0.01 | 150 | 120 | 0.11 | 4.5
443 | 6 | 5 | 24.5 | 294 | 0.2 | 5 | 3.5 | 0.31 | 0.0017 | 105 | 25 | 0.025 | 64.5
444 | 6 | 5 | 27.9 | 294 | 0.2 | 5 | 3.5 | 0.31 | 0.0017 | 105 | 25 | 0.033 | 74.7
445 | 6 | 5 | 29.9 | 294 | 0.2 | 5 | 3.5 | 0.31 | 0.0017 | 105 | 25 | 0.044 | 94.4
446 | 6 | 5 | 33.2 | 294 | 0.2 | 5 | 3.5 | 0.31 | 0.0017 | 105 | 25 | 0.041 | 78.1
447 | 6 | 5 | 35.1 | 294 | 0.2 | 5 | 3.5 | 0.31 | 0.0017 | 105 | 25 | 0.047 | 85.8
448 | 6 | 5 | 35.1 | 294 | 0.2 | 5 | 3.5 | 0.31 | 0.0017 | 105 | 25 | 0.052 | 95.1
449 | 6 | 5 | 35.2 | 294 | 0.2 | 5 | 3.5 | 0.31 | 0.0017 | 105 | 25 | 0.06 | 108.7
450 | 6 | 5 | 36 | 294 | 0.2 | 5 | 3.5 | 0.31 | 0.0017 | 105 | 25 | 0.049 | 87.5
451 | 6 | 5 | 37 | 294 | 0.2 | 5 | 3.5 | 0.31 | 0.0017 | 105 | 25 | 0.055 | 94.8
452 | 6 | 5 | 37.4 | 294 | 0.2 | 5 | 3.5 | 0.31 | 0.0017 | 105 | 25 | 0.049 | 82.7
453 | 6 | 5 | 40.1 | 294 | 0.2 | 5 | 3.5 | 0.31 | 0.0017 | 105 | 25 | 0.064 | 101.6
454 | 6 | 5 | 43.4 | 294 | 0.2 | 5 | 3.5 | 0.31 | 0.0017 | 105 | 25 | 0.066 | 97.4
455 | 6 | 5 | 44.2 | 294 | 0.2 | 5 | 3.5 | 0.31 | 0.0017 | 105 | 25 | 0.073 | 105.1
456 | 6 | 5 | 44.7 | 294 | 0.2 | 5 | 3.5 | 0.31 | 0.0017 | 105 | 25 | 0.072 | 102.4
457 | 6 | 5 | 45.8 | 294 | 0.2 | 5 | 3.5 | 0.31 | 0.0017 | 105 | 25 | 0.066 | 91.9
458 | 6 | 5 | 45.7 | 294 | 0.2 | 5 | 3.5 | 0.31 | 0.0017 | 105 | 25 | 0.076 | 105.7
459 | 6 | 5 | 68.8 | 294 | 0.2 | 5 | 3.5 | 0.31 | 0.0017 | 105 | 25 | 0.093 | 86.4
460 | 6 | 5 | 69.8 | 294 | 0.2 | 5 | 3.5 | 0.31 | 0.0017 | 105 | 25 | 0.098 | 89.4
461 | 6 | 5 | 71.3 | 294 | 0.2 | 5 | 3.5 | 0.31 | 0.0017 | 105 | 25 | 0.115 | 103
462 | 6 | 5 | 73 | 294 | 0.2 | 5 | 3.5 | 0.31 | 0.0017 | 105 | 25 | 0.123 | 107.2
463 | 7 | 7.5 | 52.3 | 230 | 0.3 | 6 | 3.86 | 0.31 | 0.0017 | 120 | 25 | 0.034 | 27.9
464 | 7 | 7.5 | 54 | 230 | 0.3 | 6 | 3.86 | 0.31 | 0.0017 | 120 | 25 | 0.066 | 51.7
465 | 7 | 7.5 | 55.7 | 230 | 0.3 | 6 | 3.86 | 0.31 | 0.0017 | 120 | 25 | 0.038 | 29
466 | 7 | 7.5 | 56.8 | 230 | 0.3 | 6 | 3.86 | 0.31 | 0.0017 | 120 | 25 | 0.034 | 25.7
467 | 7 | 7.5 | 58.5 | 230 | 0.3 | 6 | 3.86 | 0.31 | 0.0017 | 120 | 25 | 0.032 | 23.1
468 | 7 | 7.5 | 59.6 | 230 | 0.3 | 6 | 3.86 | 0.31 | 0.0017 | 120 | 25 | 0.035 | 25
469 | 7 | 7.5 | 64.2 | 230 | 0.3 | 6 | 3.86 | 0.31 | 0.0017 | 120 | 25 | 0.037 | 24.7
470 | 7 | 7.5 | 65.3 | 230 | 0.3 | 6 | 3.86 | 0.31 | 0.0017 | 120 | 25 | 0.034 | 22.1
471 | 7 | 7.5 | 68.1 | 230 | 0.3 | 6 | 3.86 | 0.31 | 0.0017 | 120 | 25 | 0.043 | 26.6
472 | 7 | 7.5 | 68.1 | 230 | 0.3 | 6 | 3.86 | 0.31 | 0.0017 | 120 | 25 | 0.059 | 37.1
473 | 7 | 7.5 | 69.8 | 230 | 0.3 | 6 | 3.86 | 0.31 | 0.0017 | 120 | 25 | 0.068 | 41.2
474 | 7 | 7.5 | 74.1 | 230 | 0.3 | 6 | 3.86 | 0.31 | 0.0017 | 120 | 25 | 0.052 | 29.8
475 | 7 | 7.5 | 76.9 | 230 | 0.3 | 6 | 3.86 | 0.31 | 0.0017 | 120 | 25 | 0.062 | 34.2
476 | 7 | 7.5 | 80 | 230 | 0.3 | 6 | 3.86 | 0.31 | 0.0017 | 120 | 25 | 0.084 | 44.4
477 | 7 | 7.5 | 85.7 | 230 | 0.3 | 6 | 3.86 | 0.31 | 0.0017 | 120 | 25 | 0.074 | 36.5
478 | 7 | 7.5 | 85.7 | 230 | 0.3 | 6 | 3.86 | 0.31 | 0.0017 | 120 | 25 | 0.077 | 38
479 | 7 | 7.5 | 97 | 230 | 0.3 | 6 | 3.86 | 0.31 | 0.0017 | 120 | 25 | 0.095 | 41.8
480 | 7 | 7.5 | 102.6 | 230 | 0.3 | 6 | 3.86 | 0.31 | 0.0017 | 120 | 25 | 0.104 | 43.1
481 | 7 | 7.5 | 142.8 | 230 | 0.3 | 6 | 3.86 | 0.31 | 0.0017 | 120 | 25 | 0.152 | 45.1
482 | 8 | 7 | 80 | 233 | 0.2 | 7 | 3.96 | 0.37 | 0.0333 | 135 | 25 | 0.069 | 39.3
483 | 8 | 7 | 80 | 233 | 0.2 | 7 | 3.068 | 0.37 | 0.0333 | 135 | 60 | 0.052 | 29.3
484 | 8 | 7 | 80 | 233 | 0.2 | 7 | 2.51 | 0.37 | 0.0333 | 135 | 90 | 0.054 | 30.5
485 |  | 7 | 80 | 233 | 0.2 | 7 | 1.59 | 0.37 | 0.0333 | 135 | 120 | 0.021 | 12.2
486 |  | 10 | 561 | 70 | 0.22 | 8 | 3.2 | 0.35 | 0.08 | 27 | 25 | 0.159 | 9
487 |  | 10 | 731 | 70 | 0.22 | 8 | 3.2 | 0.35 | 0.08 | 27 | 25 | 0.241 | 10.5
488 |  | 10 | 687 | 70 | 0.22 | 8 | 3.2 | 0.35 | 0.08 | 27 | 25 | 0.216 | 10
489 | 8 | 10 | 786 | 70 | 0.22 | 8 | 3.2 | 0.35 | 0.08 | 27 | 25 | 0.272 | 11
490 | 9 | 10 | 524 | 70 | 0.22 | 8 | 3.2 | 0.35 | 0.08 | 27 | 25 | 0.181 | 11
491 | 9 | 12 | 127 | 3.39 | 0.37 | 9 | 3.29 | 0.31 | 0.0167 | 26 | 25 | 0.005 | 9.4
492 | 9 | 12 | 127.9 | 3.39 | 0.37 | 9 | 3.29 | 0.31 | 0.0167 | 26 | 25 | 0.005 | 7.5
493 | 9 | 12 | 129.4 | 3.39 | 0.37 | 9 | 3.29 | 0.31 | 0.0167 | 26 | 25 | 0.005 | 9
494 | 9 | 12 | 129.8 | 3.39 | 0.37 | 9 | 3.29 | 0.31 | 0.0167 | 26 | 25 | 0.005 | 8.5
495 | 10 | 12 | 131.3 | 3.39 | 0.37 | 9 | 3.29 | 0.31 | 0.0167 | 26 | 25 | 0.005 | 8
496 | 10 | 12 | 135.8 | 3.39 | 0.37 | 9 | 3.29 | 0.31 | 0.0167 | 26 | 25 | 0.005 | 8.5
497 | 10 | 12 | 136 | 3.39 | 0.37 | 9 | 3.29 | 0.31 | 0.0167 | 26 | 25 | 0.005 | 9.2
498 | 10 | 12 | 138.4 | 3.39 | 0.37 | 9 | 3.29 | 0.31 | 0.0167 | 26 | 25 | 0.005 | 9.7
499 | 10 | 12 | 139.6 | 3.39 | 0.37 | 9 | 3.29 | 0.31 | 0.0167 | 26 | 25 | 0.005 | 8
500 | 10 | 12 | 142.7 | 3.39 | 0.37 | 9 | 3.29 | 0.31 | 0.0167 | 26 | 25 | 0.005 | 8
501 | 10 | 12 | 143.9 | 3.39 | 0.37 | 9 | 3.29 | 0.31 | 0.0167 | 26 | 25 | 0.005 | 8.8
502 | 10 | 12 | 145.4 | 3.39 | 0.37 | 9 | 3.29 | 0.31 | 0.0167 | 26 | 25 | 0.005 | 8.8
503 | 10 | 12 | 146.3 | 3.39 | 0.37 | 9 | 3.29 | 0.31 | 0.0167 | 26 | 25 | 0.006 | 9
504 | 10 | 12 | 146.3 | 3.39 | 0.37 | 9 | 3.29 | 0.31 | 0.0167 | 26 | 25 | 0.006 | 7.5
505 | 10 | 12 | 149.9 | 3.39 | 0.37 | 9 | 3.29 | 0.31 | 0.0167 | 26 | 25 | 0.006 | 7.3
506 | 10 | 12 | 152.3 | 3.39 | 0.37 | 9 | 3.29 | 0.31 | 0.0167 | 26 | 25 | 0.006 | 8.3
507 | 10 | 12 | 152.1 | 3.39 | 0.37 | 9 | 3.29 | 0.31 | 0.0167 | 26 | 25 | 0.006 | 8.5
508 | 10 | 12 | 154.2 | 3.39 | 0.37 | 9 | 3.29 | 0.31 | 0.0167 | 26 | 25 | 0.006 | 8.5
509 | 10 | 12 | 157.6 | 3.39 | 0.37 | 9 | 3.29 | 0.31 | 0.0167 | 26 | 25 | 0.006 | 7.9
510 | 10 | 12 | 159.7 | 3.39 | 0.37 | 9 | 3.29 | 0.31 | 0.0167 | 26 | 25 | 0.006 | 9.3
511 | 10 | 12 | 160.9 | 3.39 | 0.37 | 9 | 3.29 | 0.31 | 0.0167 | 26 | 25 | 0.006 | 8
512 | 10 | 12 | 162.8 | 3.39 | 0.37 | 9 | 3.29 | 0.31 | 0.0167 | 26 | 25 | 0.006 | 7.7
513 | 10 | 12 | 164.7 | 3.39 | 0.37 | 9 | 3.29 | 0.31 | 0.0167 | 26 | 25 | 0.006 | 7.3
514 | 10 | 12 | 167.8 | 3.39 | 0.37 | 9 | 3.29 | 0.31 | 0.0167 | 26 | 25 | 0.006 | 8.8
515 | 10 | 12 | 170 | 3.39 | 0.37 | 9 | 3.29 | 0.31 | 0.0167 | 26 | 25 | 0.006 | 8.8
516 | 10 | 12 | 170.5 | 3.39 | 0.37 | 9 | 3.29 | 0.31 | 0.0167 | 26 | 25 | 0.006 | 8.6
517 | 10 | 12 | 171.4 | 3.39 | 0.37 | 9 | 3.29 | 0.31 | 0.0167 | 26 | 25 | 0.006 | 8
518 | 10 | 12 | 174 | 3.39 | 0.37 | 9 | 3.29 | 0.31 | 0.0167 | 26 | 25 | 0.007 | 8.8
519 | 10 | 12 | 173.3 | 3.39 | 0.37 | 9 | 3.29 | 0.31 | 0.0167 | 26 | 25 | 0.007 | 9.4
520 | 10 | 12 | 175.2 | 3.39 | 0.37 | 9 | 3.29 | 0.31 | 0.0167 | 26 | 25 | 0.007 | 8.1
521 | 10 | 12 | 177.6 | 3.39 | 0.37 | 9 | 3.29 | 0.31 | 0.0167 | 26 | 25 | 0.007 | 7.7
522 | 10 | 12 | 178.6 | 3.39 | 0.37 | 9 | 3.29 | 0.31 | 0.0167 | 26 | 25 | 0.007 | 8.5
523 | 10 | 12 | 180.3 | 3.39 | 0.37 | 9 | 3.29 | 0.31 | 0.0167 | 26 | 25 | 0.007 | 9.4
524 | 10 | 12 | 182.9 | 3.39 | 0.37 | 9 | 3.29 | 0.31 | 0.0167 | 26 | 25 | 0.007 | 8
525 | 10 | 12 | 183.8 | 3.39 | 0.37 | 9 | 3.29 | 0.31 | 0.0167 | 26 | 25 | 0.007 | 7.7
526 | 10 | 12 | 184.8 | 3.39 | 0.37 | 9 | 3.29 | 0.31 | 0.0167 | 26 | 25 | 0.007 | 8.2
527 | 10 | 12 | 189.3 | 3.39 | 0.37 | 9 | 3.29 | 0.31 | 0.0167 | 26 | 25 | 0.007 | 8
528 | 10 | 12 | 190.1 | 3.39 | 0.37 | 9 | 3.29 | 0.31 | 0.0167 | 26 | 25 | 0.007 | 7.6
529 | 10 | 12 | 192 | 3.39 | 0.37 | 9 | 3.29 | 0.31 | 0.0167 | 26 | 25 | 0.007 | 8.7
530 | 10 | 12 | 194.4 | 3.39 | 0.37 | 9 | 3.29 | 0.31 | 0.0167 | 26 | 25 | 0.007 | 7.6
531 | 10 | 12 | 195.8 | 3.39 | 0.37 | 9 | 3.29 | 0.31 | 0.0167 | 26 | 25 | 0.007 | 8.5
532 | 10 | 12 | 201.5 | 3.39 | 0.37 | 9 | 3.29 | 0.31 | 0.0167 | 26 | 25 | 0.008 | 7.8
533 | 10 | 12 | 204.9 | 3.39 | 0.37 | 9 | 3.29 | 0.31 | 0.0167 | 26 | 25 | 0.008 | 8.1
534 | 10 | 12 | 206.3 | 3.39 | 0.37 | 9 | 3.29 | 0.31 | 0.0167 | 26 | 25 | 0.008 | 8.5
535 | 10 | 12 | 209.9 | 3.39 | 0.37 | 9 | 3.29 | 0.31 | 0.0167 | 26 | 25 | 0.008 | 8
536 | 10 | 12 | 211.1 | 3.39 | 0.37 | 9 | 3.29 | 0.31 | 0.0167 | 26 | 25 | 0.008 | 7.8
537 | 10 | 12 | 217.1 | 3.39 | 0.37 | 9 | 3.29 | 0.31 | 0.0167 | 26 | 25 | 0.008 | 7.7
538 | 10 | 160 | 1542.7 | 3.39 | 0.37 | 9 | 3.29 | 0.31 | 0.0167 | 26 | 25 | 0.775 | 4.5
539 | 10 | 160 | 1552.3 | 3.39 | 0.37 | 9 | 3.29 | 0.31 | 0.0167 | 26 | 25 | 0.78 | 4.2
540 | 10 | 160 | 1556.7 | 3.39 | 0.37 | 9 | 3.29 | 0.31 | 0.0167 | 26 | 25 | 0.782 | 4.5
541 | 10 | 160 | 1572.9 | 3.39 | 0.37 | 9 | 3.29 | 0.31 | 0.0167 | 26 | 25 | 0.791 | 4
542 | 10 | 160 | 1583.2 | 3.39 | 0.37 | 9 | 3.29 | 0.31 | 0.0167 | 26 | 25 | 0.796 | 4.1
543 | 10 | 160 | 1593.6 | 3.39 | 0.37 | 9 | 3.29 | 0.31 | 0.0167 | 26 | 25 | 0.801 | 3.6
544 | 10 | 160 | 1603.1 | 3.39 | 0.37 | 9 | 3.29 | 0.31 | 0.0167 | 26 | 25 | 0.806 | 3.6
545 | 10 | 160 | 1603.1 | 3.39 | 0.37 | 9 | 3.29 | 0.31 | 0.0167 | 26 | 25 | 0.806 | 4.9
546 | 10 | 160 | 1603.9 | 3.39 | 0.37 | 9 | 3.29 | 0.31 | 0.0167 | 26 | 25 | 0.806 | 4.4
547 | 10 | 160 | 1620.1 | 3.39 | 0.37 | 9 | 3.29 | 0.31 | 0.0167 | 26 | 25 | 0.814 | 4.3
548 | 10 | 160 | 1634.1 | 3.39 | 0.37 | 9 | 3.29 | 0.31 | 0.0167 | 26 | 25 | 0.821 | 4.8
549 | 10 | 160 | 1645.1 | 3.39 | 0.37 | 9 | 3.29 | 0.31 | 0.0167 | 26 | 25 | 0.827 | 4.5
550 | 10 | 160 | 1645.9 | 3.39 | 0.37 | 9 | 3.29 | 0.31 | 0.0167 | 26 | 25 | 0.827 | 3.8
551 | 10 | 160 | 1651 | 3.39 | 0.37 | 9 | 3.29 | 0.31 | 0.0167 | 26 | 25 | 0.83 | 4
552 | 10 | 160 | 1656.2 | 3.39 | 0.37 | 9 | 3.29 | 0.31 | 0.0167 | 26 | 25 | 0.832 | 4.1
553 | 10 | 160 | 1654 | 3.39 | 0.37 | 9 | 3.29 | 0.31 | 0.0167 | 26 | 25 | 0.831 | 4.3
554 | 10 | 160 | 1665.7 | 3.39 | 0.37 | 9 | 3.29 | 0.31 | 0.0167 | 26 | 25 | 0.837 | 4.4
555 | 10 | 160 | 1671.6 | 3.39 | 0.37 | 9 | 3.29 | 0.31 | 0.0167 | 26 | 25 | 0.84 | 4.6
556 | 10 | 160 | 1670.9 | 3.39 | 0.37 | 9 | 3.29 | 0.31 | 0.0167 | 26 | 25 | 0.84 | 4.1
557 | 10 | 160 | 1674.6 | 3.39 | 0.37 | 9 | 3.29 | 0.31 | 0.0167 | 26 | 25 | 0.842 | 3.9
558 | 10 | 160 | 1682.7 | 3.39 | 0.37 | 9 | 3.29 | 0.31 | 0.0167 | 26 | 25 | 0.846 | 4.3
559 | 10 | 160 | 1680.5 | 3.39 | 0.37 | 9 | 3.29 | 0.31 | 0.0167 | 26 | 25 | 0.845 | 4.2
560 | 10 | 160 | 1690.8 | 3.39 | 0.37 | 9 | 3.29 | 0.31 | 0.0167 | 26 | 25 | 0.85 | 4.7
561 | 10 | 160 | 1691.5 | 3.39 | 0.37 | 9 | 3.29 | 0.31 | 0.0167 | 26 | 25 | 0.85 | 3.9
562 | 10 | 160 | 1701.1 | 3.39 | 0.37 | 9 | 3.29 | 0.31 | 0.0167 | 26 | 25 | 0.855 | 4
563 | 10 | 160 | 1711.4 | 3.39 | 0.37 | 9 | 3.29 | 0.31 | 0.0167 | 26 | 25 | 0.86 | 4
564 | 10 | 160 | 1710.7 | 3.39 | 0.37 | 9 | 3.29 | 0.31 | 0.0167 | 26 | 25 | 0.86 | 4.4
565 | 10 | 160 | 1711.4 | 3.39 | 0.37 | 9 | 3.29 | 0.31 | 0.0167 | 26 | 25 | 0.86 | 3.4
566 | 10 | 160 | 1721.7 | 3.39 | 0.37 | 9 | 3.29 | 0.31 | 0.0167 | 26 | 25 | 0.865 | 3.8
567 | 10 | 160 | 1749.7 | 3.39 | 0.37 | 9 | 3.29 | 0.31 | 0.0167 | 26 | 25 | 0.88 | 3.6
568 | 10 | 160 | 1748.3 | 3.39 | 0.37 | 9 | 3.29 | 0.31 | 0.0167 | 26 | 25 | 0.879 | 3.8
569 | 10 | 160 | 1744.6 | 3.39 | 0.37 | 9 | 3.29 | 0.31 | 0.0167 | 26 | 25 | 0.877 | 3.7
570 | 10 | 160 | 1749 | 3.39 | 0.37 | 9 | 3.29 | 0.31 | 0.0167 | 26 | 25 | 0.879 | 4.1
571 | 10 | 160 | 1777 | 3.39 | 0.37 | 9 | 3.29 | 0.31 | 0.0167 | 26 | 25 | 0.893 | 4
572 | 10 | 160 | 1774 | 3.39 | 0.37 | 9 | 3.29 | 0.31 | 0.0167 | 26 | 25 | 0.892 | 4.1
573 | 10 | 160 | 1779.9 | 3.39 | 0.37 | 9 | 3.29 | 0.31 | 0.0167 | 26 | 25 | 0.895 | 3.6
574 | 10 | 160 | 1799.8 | 3.39 | 0.37 | 9 | 3.29 | 0.31 | 0.0167 | 26 | 25 | 0.905 | 4.2
575 | 10 | 160 | 1804.2 | 3.39 | 0.37 | 9 | 3.29 | 0.31 | 0.0167 | 26 | 25 | 0.907 | 4.6
576 | 10 | 160 | 1810.9 | 3.39 | 0.37 | 9 | 3.29 | 0.31 | 0.0167 | 26 | 25 | 0.91 | 4
577 | 10 | 160 | 1820.4 | 3.39 | 0.37 | 9 | 3.29 | 0.31 | 0.0167 | 26 | 25 | 0.915 | 4.1
578 | 10 | 160 | 1820.4 | 3.39 | 0.37 | 9 | 3.29 | 0.31 | 0.0167 | 26 | 25 | 0.915 | 3.9
579 | 10 | 160 | 1833 | 3.39 | 0.37 | 9 | 3.29 | 0.31 | 0.0167 | 26 | 25 | 0.921 | 4.1
580 | 10 | 160 | 1825.6 | 3.39 | 0.37 | 9 | 3.29 | 0.31 | 0.0167 | 26 | 25 | 0.918 | 3.5
581 | 10 | 160 | 1851.4 | 3.39 | 0.37 | 9 | 3.29 | 0.31 | 0.0167 | 26 | 25 | 0.931 | 4.5
582 | 10 | 160 | 1853.6 | 3.39 | 0.37 | 9 | 3.29 | 0.31 | 0.0167 | 26 | 25 | 0.932 | 4
583 | 10 | 160 | 1855.1 | 3.39 | 0.37 | 9 | 3.29 | 0.31 | 0.0167 | 26 | 25 | 0.932 | 3.7
584 | 10 | 200 | 1504.5 | 3.39 | 0.37 | 9 | 3.29 | 0.31 | 0.0167 | 26 | 25 | 0.945 | 3.5
585 | 10 | 200 | 1513 | 3.39 | 0.37 | 9 | 3.29 | 0.31 | 0.0167 | 26 | 25 | 0.951 | 3.5
586 | 10 | 200 | 1522.4 | 3.39 | 0.37 | 9 | 3.29 | 0.31 | 0.0167 | 26 | 25 | 0.957 | 3.2
587 | 10 | 200 | 1524 | 3.39 | 0.37 | 9 | 3.29 | 0.31 | 0.0167 | 26 | 25 | 0.958 | 3.7
588 | 10 | 200 | 1545.1 | 3.39 | 0.37 | 9 | 3.29 | 0.31 | 0.0167 | 26 | 25 | 0.971 | 3.8
589 | 10 | 200 | 1549 | 3.39 | 0.37 | 9 | 3.29 | 0.31 | 0.0167 | 26 | 25 | 0.973 | 3.5
590 | 10 | 200 | 1552.8 | 3.39 | 0.37 | 9 | 3.29 | 0.31 | 0.0167 | 26 | 25 | 0.976 | 3
591 | 10 | 200 | 1560.7 | 3.39 | 0.37 | 9 | 3.29 | 0.31 | 0.0167 | 26 | 25 | 0.981 | 3.2
592 | 10 | 200 | 1565.4 | 3.39 | 0.37 | 9 | 3.29 | 0.31 | 0.0167 | 26 | 25 | 0.984 | 3.6
593 | 10 | 200 | 1571.7 | 3.39 | 0.37 | 9 | 3.29 | 0.31 | 0.0167 | 26 | 25 | 0.988 | 3.7
594 | 10 | 200 | 1571.6 | 3.39 | 0.37 | 9 | 3.29 | 0.31 | 0.0167 | 26 | 25 | 0.987 | 3.5
595 | 10 | 200 | 1580.2 | 3.39 | 0.37 | 9 | 3.29 | 0.31 | 0.0167 | 26 | 25 | 0.993 | 3.3
596 | 10 | 200 | 1602.1 | 3.39 | 0.37 | 9 | 3.29 | 0.31 | 0.0167 | 26 | 25 | 1.007 | 3.7
597 | 10 | 200 | 1611.5 | 3.39 | 0.37 | 9 | 3.29 | 0.31 | 0.0167 | 26 | 25 | 1.013 | 3.9
598 | 10 | 200 | 1615.3 | 3.39 | 0.37 | 9 | 3.29 | 0.31 | 0.0167 | 26 | 25 | 1.015 | 3
599 | 10 | 200 | 1621.6 | 3.39 | 0.37 | 9 | 3.29 | 0.31 | 0.0167 | 26 | 25 | 1.019 | 3.3
600 | 10 | 200 | 1624.7 | 3.39 | 0.37 | 9 | 3.29 | 0.31 | 0.0167 | 26 | 25 | 1.021 | 3.1
601 | 10 | 200 | 1643.5 | 3.39 | 0.37 | 9 | 3.29 | 0.31 | 0.0167 | 26 | 25 | 1.033 | 3.2
602 | 10 | 200 | 1643.5 | 3.39 | 0.37 | 9 | 3.29 | 0.31 | 0.0167 | 26 | 25 | 1.033 | 3.3
603 | 10 | 200 | 1655.2 | 3.39 | 0.37 | 9 | 3.29 | 0.31 | 0.0167 | 26 | 25 | 1.04 | 3.2
604 | 10 | 200 | 1654.4 | 3.39 | 0.37 | 9 | 3.29 | 0.31 | 0.0167 | 26 | 25 | 1.039 | 3
605 | 10 | 200 | 1667.7 | 3.39 | 0.37 | 9 | 3.29 | 0.31 | 0.0167 | 26 | 25 | 1.048 | 3.2
606 | 10 | 200 | 1688 | 3.39 | 0.37 | 9 | 3.29 | 0.31 | 0.0167 | 26 | 25 | 1.061 | 3.4
607 | 10 | 200 | 1688 | 3.39 | 0.37 | 9 | 3.29 | 0.31 | 0.0167 | 26 | 25 | 1.061 | 3
608 | 10 | 200 | 1691.9 | 3.39 | 0.37 | 9 | 3.29 | 0.31 | 0.0167 | 26 | 25 | 1.063 | 3
609 | 10 | 200 | 1692.6 | 3.39 | 0.37 | 9 | 3.29 | 0.31 | 0.0167 | 26 | 25 | 1.064 | 2.8
610 | 10 | 200 | 1704.4 | 3.39 | 0.37 | 9 | 3.29 | 0.31 | 0.0167 | 26 | 25 | 1.071 | 3.3
611 | 10 | 200 | 1703.6 | 3.39 | 0.37 | 9 | 3.29 | 0.31 | 0.0167 | 26 | 25 | 1.07 | 3.2
612 | 10 | 200 | 1727.8 | 3.39 | 0.37 | 9 | 3.29 | 0.31 | 0.0167 | 26 | 25 | 1.086 | 3.1
613 | 10 | 200 | 1726.4 | 3.39 | 0.37 | 9 | 3.29 | 0.31 | 0.0167 | 26 | 25 | 1.085 | 3.7
614 | 10 | 200 | 1733.4 | 3.39 | 0.37 | 9 | 3.29 | 0.31 | 0.0167 | 26 | 25 | 1.089 | 3.6
615 | 10 | 200 | 1733.3 | 3.39 | 0.37 | 9 | 3.29 | 0.31 | 0.0167 | 26 | 25 | 1.089 | 3.4
616 | 10 | 200 | 1742.7 | 3.39 | 0.37 | 9 | 3.29 | 0.31 | 0.0167 | 26 | 25 | 1.095 | 3.3
617 | 10 | 200 | 1746.7 | 3.39 | 0.37 | 9 | 3.29 | 0.31 | 0.0167 | 26 | 25 | 1.097 | 3.6
618 | 10 | 200 | 1751.3 | 3.39 | 0.37 | 9 | 3.29 | 0.31 | 0.0167 | 26 | 25 | 1.1 | 3.3
619 | 10 | 200 | 1759.9 | 3.39 | 0.37 | 9 | 3.29 | 0.31 | 0.0167 | 26 | 25 | 1.106 | 3.5
620 | 10 | 200 | 1764.6 | 3.39 | 0.37 | 9 | 3.29 | 0.31 | 0.0167 | 26 | 25 | 1.109 | 3.4
621 | 10 | 200 | 1766.1 | 3.39 | 0.37 | 9 | 3.29 | 0.31 | 0.0167 | 26 | 25 | 1.11 | 3.1
622 | 10 | 200 | 1771.6 | 3.39 | 0.37 | 9 | 3.29 | 0.31 | 0.0167 | 26 | 25 | 1.113 | 3.1
623 | 10 | 200 | 1775.5 | 3.39 | 0.37 | 9 | 3.29 | 0.31 | 0.0167 | 26 | 25 | 1.116 | 3.3
624 | 10 | 200 | 1790.4 | 3.39 | 0.37 | 9 | 3.29 | 0.31 | 0.0167 | 26 | 25 | 1.125 | 3.3
625 | 10 | 200 | 1789.5 | 3.39 | 0.37 | 9 | 3.29 | 0.31 | 0.0167 | 26 | 25 | 1.124 | 2.9
626 | 10 | 200 | 1795.8 | 3.39 | 0.37 | 9 | 3.29 | 0.31 | 0.0167 | 26 | 25 | 1.128 | 3.3
627 | 10 | 200 | 1811.5 | 3.39 | 0.37 | 9 | 3.29 | 0.31 | 0.0167 | 26 | 25 | 1.138 | 3.3
628 | 10 | 200 | 1817.7 | 3.39 | 0.37 | 9 | 3.29 | 0.31 | 0.0167 | 26 | 25 | 1.142 | 3.3
629 | 10 | 200 | 1809.9 | 3.39 | 0.37 | 9 | 3.29 | 0.31 | 0.0167 | 26 | 25 | 1.137 | 3.2
630 | 10 | 200 | 1816.9 | 3.39 | 0.37 | 9 | 3.29 | 0.31 | 0.0167 | 26 | 25 | 1.142 | 3
631 | 10 | 200 | 1820 | 3.39 | 0.37 | 9 | 3.29 | 0.31 | 0.0167 | 26 | 25 | 1.144 | 3.2
632 | 10 | 200 | 1827 | 3.39 | 0.37 | 9 | 3.29 | 0.31 | 0.0167 | 26 | 25 | 1.148 | 3
633 | 10 | 300 | 1604.7 | 3.39 | 0.37 | 9 | 3.29 | 0.31 | 0.0167 | 26 | 25 | 1.512 | 3
634 | 10 | 300 | 1608.7 | 3.39 | 0.37 | 9 | 3.29 | 0.31 | 0.0167 | 26 | 25 | 1.516 | 3.3
635 | 10 | 300 | 1617.9 | 3.39 | 0.37 | 9 | 3.29 | 0.31 | 0.0167 | 26 | 25 | 1.525 | 3.3
636 | 10 | 300 | 1627 | 3.39 | 0.37 | 9 | 3.29 | 0.31 | 0.0167 | 26 | 25 | 1.533 | 2.9
637 | 10 | 300 | 1634.1 | 3.39 | 0.37 | 9 | 3.29 | 0.31 | 0.0167 | 26 | 25 | 1.54 | 3
638 | 10 | 300 | 1634.1 | 3.39 | 0.37 | 9 | 3.29 | 0.31 | 0.0167 | 26 | 25 | 1.54 | 3.2
639 | 10 | 300 | 1667.5 | 3.39 | 0.37 | 9 | 3.29 | 0.31 | 0.0167 | 26 | 25 | 1.572 | 3
640 | 10 | 300 | 1683.7 | 3.39 | 0.37 | 9 | 3.29 | 0.31 | 0.0167 | 26 | 25 | 1.587 | 3.1
641 | 10 | 300 | 1709 | 3.39 | 0.37 | 9 | 3.29 | 0.31 | 0.0167 | 26 | 25 | 1.611 | 2.8
642 | 10 | 300 | 1708 | 3.39 | 0.37 | 9 | 3.29 | 0.31 | 0.0167 | 26 | 25 | 1.61 | 3.1
643 | 10 | 300 | 1714.1 | 3.39 | 0.37 | 9 | 3.29 | 0.31 | 0.0167 | 26 | 25 | 1.615 | 3.2
644 | 10 | 300 | 1726.2 | 3.39 | 0.37 | 9 | 3.29 | 0.31 | 0.0167 | 26 | 25 | 1.627 | 3
645 | 10 | 300 | 1731.3 | 3.39 | 0.37 | 9 | 3.29 | 0.31 | 0.0167 | 26 | 25 | 1.632 | 3
646 | 10 | 300 | 1747.5 | 3.39 | 0.37 | 9 | 3.29 | 0.31 | 0.0167 | 26 | 25 | 1.647 | 2.8
647 | 10 | 300 | 1757.6 | 3.39 | 0.37 | 9 | 3.29 | 0.31 | 0.0167 | 26 | 25 | 1.657 | 2.7
648 | 10 | 300 | 1759.7 | 3.39 | 0.37 | 9 | 3.29 | 0.31 | 0.0167 | 26 | 25 | 1.658 | 3.2
649 | 10 | 300 | 1769.8 | 3.39 | 0.37 | 9 | 3.29 | 0.31 | 0.0167 | 26 | 25 | 1.668 | 3.1
650 | 10 | 300 | 1778.9 | 3.39 | 0.37 | 9 | 3.29 | 0.31 | 0.0167 | 26 | 25 | 1.677 | 2.8
651 | 10 | 300 | 1782 | 3.39 | 0.37 | 9 | 3.29 | 0.31 | 0.0167 | 26 | 25 | 1.679 | 3.3
652 | 10 | 300 | 1797.1 | 3.39 | 0.37 | 9 | 3.29 | 0.31 | 0.0167 | 26 | 25 | 1.694 | 3
653 | 10 | 300 | 1805.2 | 3.39 | 0.37 | 9 | 3.29 | 0.31 | 0.0167 | 26 | 25 | 1.701 | 3
654 | 10 | 300 | 1806.3 | 3.39 | 0.37 | 9 | 3.29 | 0.31 | 0.0167 | 26 | 25 | 1.702 | 3.4
655 | 10 | 300 | 1824.5 | 3.39 | 0.37 | 9 | 3.29 | 0.31 | 0.0167 | 26 | 25 | 1.72 | 3.1
656 | 10 | 300 | 1826.5 | 3.39 | 0.37 | 9 | 3.29 | 0.31 | 0.0167 | 26 | 25 | 1.721 | 3.2
657 | 10 | 300 | 1847.8 | 3.39 | 0.37 | 9 | 3.29 | 0.31 | 0.0167 | 26 | 25 | 1.742 | 3.2
658 | 10 | 300 | 1830.6 | 3.39 | 0.37 | 9 | 3.29 | 0.31 | 0.0167 | 26 | 25 | 1.725 | 2.6
659 | 10 | 300 | 1834.6 | 3.39 | 0.37 | 9 | 3.29 | 0.31 | 0.0167 | 26 | 25 | 1.729 | 2.7
660 | 10 | 300 | 1846.8 | 3.39 | 0.37 | 9 | 3.29 | 0.31 | 0.0167 | 26 | 25 | 1.741 | 2.4
661 | 10 | 300 | 1848.8 | 3.39 | 0.37 | 9 | 3.29 | 0.31 | 0.0167 | 26 | 25 | 1.742 | 2.9
662 | 10 | 300 | 1856.9 | 3.39 | 0.37 | 9 | 3.29 | 0.31 | 0.0167 | 26 | 25 | 1.75 | 2.9
663 | 10 | 300 | 1867 | 3.39 | 0.37 | 9 | 3.29 | 0.31 | 0.0167 | 26 | 25 | 1.76 | 3.1
664 | 10 | 300 | 1869.1 | 3.39 | 0.37 | 9 | 3.29 | 0.31 | 0.0167 | 26 | 25 | 1.762 | 2.5
665 | 10 | 300 | 1881.2 | 3.39 | 0.37 | 9 | 3.29 | 0.31 | 0.0167 | 26 | 25 | 1.773 | 3
666 | 10 | 300 | 1891.3 | 3.39 | 0.37 | 9 | 3.29 | 0.31 | 0.0167 | 26 | 25 | 1.783 | 2.8
667 | 10 | 300 | 1915.7 | 3.39 | 0.37 | 9 | 3.29 | 0.31 | 0.0167 | 26 | 25 | 1.805 | 3.3
668 | 10 | 300 | 1921.7 | 3.39 | 0.37 | 9 | 3.29 | 0.31 | 0.0167 | 26 | 25 | 1.811 | 2.6
669 | 10 | 300 | 1922.7 | 3.39 | 0.37 | 9 | 3.29 | 0.31 | 0.0167 | 26 | 25 | 1.812 | 2.9
670 | 10 | 300 | 1929.8 | 3.39 | 0.37 | 9 | 3.29 | 0.31 | 0.0167 | 26 | 25 | 1.819 | 2.9
671 | 10 | 300 | 1930.8 | 3.39 | 0.37 | 9 | 3.29 | 0.31 | 0.0167 | 26 | 25 | 1.82 | 3
672 | 10 | 300 | 1940 | 3.39 | 0.37 | 9 | 3.29 | 0.31 | 0.0167 | 26 | 25 | 1.828 | 3.3
673 | 10 | 300 | 1955.2 | 3.39 | 0.37 | 9 | 3.29 | 0.31 | 0.0167 | 26 | 25 | 1.843 | 2.7
674 | 10 | 300 | 1974.4 | 3.39 | 0.37 | 9 | 3.29 | 0.31 | 0.0167 | 26 | 25 | 1.861 | 2.5
675 | 10 | 300 | 1979.5 | 3.39 | 0.37 | 9 | 3.29 | 0.31 | 0.0167 | 26 | 25 | 1.866 | 2.3
676 | 10 | 300 | 1988.6 | 3.39 | 0.37 | 9 | 3.29 | 0.31 | 0.0167 | 26 | 25 | 1.874 | 2.6
677 | 10 | 300 | 1990.6 | 3.39 | 0.37 | 9 | 3.29 | 0.31 | 0.0167 | 26 | 25 | 1.876 | 2.9
678 | 10 | 300 | 2002.8 | 3.39 | 0.37 | 9 | 3.29 | 0.31 | 0.0167 | 26 | 25 | 1.888 | 3
679 | 10 | 300 | 2003.8 | 3.39 | 0.37 | 9 | 3.29 | 0.31 | 0.0167 | 26 | 25 | 1.889 | 2.8
680 | 10 | 300 | 2008.8 | 3.39 | 0.37 | 9 | 3.29 | 0.31 | 0.0167 | 26 | 25 | 1.893 | 2.9
681 | 10 | 300 | 2004.8 | 3.39 | 0.37 | 9 | 3.29 | 0.31 | 0.0167 | 26 | 25 | 1.889 | 3.5
682 | 10 | 300 | 2018 | 3.39 | 0.37 | 9 | 3.29 | 0.31 | 0.0167 | 26 | 25 | 1.902 | 3.1
683 | 10 | 300 | 2011.9 | 3.39 | 0.37 | 9 | 3.29 | 0.31 | 0.0167 | 26 | 25 | 1.896 | 2.3
684 | 10 | 7.15 | 41.8 | 230 | 0.26 | 10 | 1.2 | 0.35 | 0.0017 | 20 | 25 | 0.006 | 6.4
685 | 10 | 7.15 | 44.8 | 230 | 0.26 | 10 | 1.2 | 0.35 | 0.0017 | 20 | 25 | 0.006 | 6
686 | 10 | 7.15 | 47 | 230 | 0.26 | 10 | 1.2 | 0.35 | 0.0017 | 20 | 25 | 0.009 | 8.6
687 | 10 | 7.15 | 50 | 230 | 0.26 | 10 | 1.2 | 0.35 | 0.0017 | 20 | 25 | 0.009 | 8
688 | 3 | 7.15 | 51.8 | 230 | 0.26 | 10 | 1.2 | 0.35 | 0.0017 | 20 | 25 | 0.01 | 8.6
689 | 3 | 7.15 | 52.9 | 230 | 0.26 | 10 | 1.2 | 0.35 | 0.0017 | 20 | 25 | 0.01 | 8.4
690 | 3 | 7.15 | 52.9 | 230 | 0.26 | 10 | 1.2 | 0.35 | 0.0017 | 20 | 25 | 0.012 | 10.1
691 | 3 | 7.15 | 54.9 | 230 | 0.26 | 10 | 1.2 | 0.35 | 0.0017 | 20 | 25 | 0.009 | 7.3
692 | 3 | 7.15 | 57.8 | 230 | 0.26 | 10 | 1.2 | 0.35 | 0.0017 | 20 | 25 | 0.014 | 10.8
693 | 3 | 7.15 | 63.9 | 230 | 0.26 | 10 | 1.2 | 0.35 | 0.0017 | 20 | 25 | 0.011 | 7.6
694 | 3 | 7.15 | 69.9 | 230 | 0.26 | 10 | 1.2 | 0.35 | 0.0017 | 20 | 25 | 0.014 | 8.9
695 | 3 | 7.15 | 71.9 | 230 | 0.26 | 10 | 1.2 | 0.35 | 0.0017 | 20 | 25 | 0.013 | 8.1
696 | 3 | 7.15 | 72.9 | 230 | 0.26 | 10 | 1.2 | 0.35 | 0.0017 | 20 | 25 | 0.01 | 6.1
697 | 3 | 7.15 | 78 | 230 | 0.26 | 10 | 1.2 | 0.35 | 0.0017 | 20 | 25 | 0.014 | 8
698 | 3 | 7.15 | 80 | 230 | 0.26 | 10 | 1.2 | 0.35 | 0.0017 | 20 | 25 | 0.017 | 9.5
699 | 3 | 7.15 | 82 | 230 | 0.26 | 10 | 1.2 | 0.35 | 0.0017 | 20 | 25 | 0.019 | 10.3
700 | 3 | 7.15 | 84.8 | 230 | 0.26 | 10 | 1.2 | 0.35 | 0.0017 | 20 | 25 | 0.016 | 8.4
701 | 3 | 7.15 | 89.8 | 230 | 0.26 | 10 | 1.2 | 0.35 | 0.0017 | 20 | 25 | 0.017 | 8.4
702 | 3 | 7.15 | 97.9 | 230 | 0.26 | 10 | 1.2 | 0.35 | 0.0017 | 20 | 25 | 0.02 | 9.1
703 | 3 | 7.15 | 101.9 | 230 | 0.26 | 10 | 1.2 | 0.35 | 0.0017 | 20 | 25 | 0.021 | 9.2
704 | 3 | 7.15 | 114.9 | 230 | 0.26 | 10 | 1.2 | 0.35 | 0.0017 | 20 | 25 | 0.023 | 8.9
705 | 3 | 7.15 | 31.9 | 230 | 0.26 | 10 | 1.2 | 0.35 | 0.0017 | 70 | 25 | 0.011 | 15.4
706 | 3 | 7.15 | 40 | 230 | 0.26 | 10 | 1.2 | 0.35 | 0.0017 | 70 | 25 | 0.015 | 16.7
707 | 3 | 7.15 | 41.9 | 230 | 0.26 | 10 | 1.2 | 0.35 | 0.0017 | 70 | 25 | 0.015 | 15.9
708 | 3 | 7.15 | 45.1 | 230 | 0.26 | 10 | 1.2 | 0.35 | 0.0017 | 70 | 25 | 0.017 | 16.8
709 | 3 | 7.15 | 49.1 | 230 | 0.26 | 10 | 1.2 | 0.35 | 0.0017 | 70 | 25 | 0.016 | 14.5
710 | 3 | 7.15 | 50 | 230 | 0.26 | 10 | 1.2 | 0.35 | 0.0017 | 70 | 25 | 0.021 | 18.7
711 | 3 | 7.15 | 50.9 | 230 | 0.26 | 10 | 1.2 | 0.35 | 0.0017 | 70 | 25 | 0.022 | 19.2
712 | 3 | 7.15 | 57.9 | 230 | 0.26 | 10 | 1.2 | 0.35 | 0.0017 | 70 | 25 | 0.02 | 15.4
713 | 3 | 7.15 | 60 | 230 | 0.26 | 10 | 1.2 | 0.35 | 0.0017 | 70 | 25 | 0.023 | 17.1
714 | 3 | 7.15 | 67.9 | 230 | 0.26 | 10 | 1.2 | 0.35 | 0.0017 | 70 | 25 | 0.02 | 13.1
715 | 3 | 7.15 | 71.9 | 230 | 0.26 | 10 | 1.2 | 0.35 | 0.0017 | 70 | 25 | 0.018 | 11.2
716 | 3 | 7.15 | 74 | 230 | 0.26 | 10 | 1.2 | 0.35 | 0.0017 | 70 | 25 | 0.025 | 15.1
717 | 3 | 7.15 | 76.8 | 230 | 0.26 | 10 | 1.2 | 0.35 | 0.0017 | 70 | 25 | 0.031 | 18
718 | 3 | 7.15 | 78.9 | 230 | 0.26 | 10 | 1.2 | 0.35 | 0.0017 | 70 | 25 | 0.025 | 14.1
719 | 3 | 7.15 | 80.9 | 230 | 0.26 | 10 | 1.2 | 0.35 | 0.0017 | 70 | 25 | 0.021 | 11.6
720 | 3 | 7.15 | 80.9 | 230 | 0.26 | 10 | 1.2 | 0.35 | 0.0017 | 70 | 25 | 0.03 | 16.5
721 | 3 | 7.15 | 87 | 230 | 0.26 | 10 | 1.2 | 0.35 | 0.0017 | 70 | 25 | 0.028 | 14.3
722 | 3 | 7.15 | 92.1 | 230 | 0.26 | 10 | 1.2 | 0.35 | 0.0017 | 70 | 25 | 0.029 | 14
723 | 3 | 7.15 | 103 | 230 | 0.26 | 10 | 1.2 | 0.35 | 0.0017 | 70 | 25 | 0.029 | 12.6
724 | 3 | 7.15 | 127 | 230 | 0.26 | 10 | 1.2 | 0.35 | 0.0017 | 70 | 25 | 0.037 | 13
725 | 3 | 7.15 | 40.9 | 230 | 0.26 | 10 | 1.2 | 0.35 | 0.0017 | 210 | 25 | 0.017 | 18.5
726 | 3 | 7.15 | 43.1 | 230 | 0.26 | 10 | 1.2 | 0.35 | 0.0017 | 210 | 25 | 0.017 | 17.6
727 | 3 | 7.15 | 43.9 | 230 | 0.26 | 10 | 1.2 | 0.35 | 0.0017 | 210 | 25 | 0.019 | 19.2
728 | 3 | 7.15 | 48 | 230 | 0.26 | 10 | 1.2 | 0.35 | 0.0017 | 210 | 25 | 0.022 | 20.5
729 | 3 | 7.15 | 51 | 230 | 0.26 | 10 | 1.2 | 0.35 | 0.0017 | 210 | 25 | 0.029 | 25.3
730 | 3 | 7.15 | 52 | 230 | 0.26 | 10 | 1.2 | 0.35 | 0.0017 | 210 | 25 | 0.035 | 30
731 | 3 | 7.15 | 53.9 | 230 | 0.26 | 10 | 1.2 | 0.35 | 0.0017 | 210 | 25 | 0.027 | 22.3
732 | 3 | 7.15 | 56 | 230 | 0.26 | 10 | 1.2 | 0.35 | 0.0017 | 210 | 25 | 0.031 | 24.7
733 | 3 | 7.15 | 63.1 | 230 | 0.26 | 10 | 1.2 | 0.35 | 0.0017 | 210 | 25 | 0.031 | 21.9
734 | 3 | 7.15 | 66.9 | 230 | 0.26 | 10 | 1.2 | 0.35 | 0.0017 | 210 | 25 | 0.04 | 26.6
735 | 3 | 7.15 | 68 | 230 | 0.26 | 10 | 1.2 | 0.35 | 0.0017 | 210 | 25 | 0.033 | 21.7
736 | 3 | 7.15 | 69 | 230 | 0.26 | 10 | 1.2 | 0.35 | 0.0017 | 210 | 25 | 0.038 | 24.6
737 | 3 | 7.15 | 69.9 | 230 | 0.26 | 10 | 1.2 | 0.35 | 0.0017 | 210 | 25 | 0.035 | 22.2
738 | 3 | 7.15 | 76 | 230 | 0.26 | 10 | 1.2 | 0.35 | 0.0017 | 210 | 25 | 0.042 | 24.6
739 | 3 | 7.15 | 83 | 230 | 0.26 | 10 | 1.2 | 0.35 | 0.0017 | 210 | 25 | 0.043 | 23.1
740 | 3 | 7.15 | 89 | 230 | 0.26 | 10 | 1.2 | 0.35 | 0.0017 | 210 | 25 | 0.051 | 25.5
741 | 3 | 7.15 | 89.9 | 230 | 0.26 | 10 | 1.2 | 0.35 | 0.0017 | 210 | 25 | 0.042 | 20.8
742 | 3 | 7.15 | 89.9 | 230 | 0.26 | 10 | 1.2 | 0.35 | 0.0017 | 210 | 25 | 0.049 | 24.2
743 | 3 | 7.15 | 90.9 | 230 | 0.26 | 10 | 1.2 | 0.35 | 0.0017 | 210 | 25 | 0.047 | 23
744 | 3 | 7.15 | 98 | 230 | 0.26 | 10 | 1.2 | 0.35 | 0.0017 | 210 | 25 | 0.048 | 21.8
745 | 3 | 7.15 | 27.1 | 230 | 0.26 | 10 | 1.2 | 0.35 | 0.0017 | 270 | 25 | 0.026 | 42.8
746 | 3 | 7.15 | 43 | 230 | 0.26 | 10 | 1.2 | 0.35 | 0.0017 | 270 | 25 | 0.039 | 40.4
747 | 3 | 7.15 | 44 | 230 | 0.26 | 10 | 1.2 | 0.35 | 0.0017 | 270 | 25 | 0.032 | 32.4
748 | 3 | 7.15 | 46 | 230 | 0.26 | 10 | 1.2 | 0.35 | 0.0017 | 270 | 25 | 0.035 | 33.9
749 | 3 | 7.15 | 46 | 230 | 0.26 | 10 | 1.2 | 0.35 | 0.0017 | 270 | 25 | 0.034 | 32.9
750 | 3 | 7.15 | 53.9 | 230 | 0.26 | 10 | 1.2 | 0.35 | 0.0017 | 270 | 25 | 0.044 | 36.3
751 | 3 | 7.15 | 57.9 | 230 | 0.26 | 10 | 1.2 | 0.35 | 0.0017 | 270 | 25 | 0.053 | 40.8
752 | 3 | 7.15 | 61.9 | 230 | 0.26 | 10 | 1.2 | 0.35 | 0.0017 | 270 | 25 | 0.053 | 38.1
753 | 3 | 7.15 | 67.1 | 230 | 0.26 | 10 | 1.2 | 0.35 | 0.0017 | 270 | 25 | 0.057 | 37.9
754 | 3 | 7.15 | 70 | 230 | 0.26 | 10 | 1.2 | 0.35 | 0.0017 | 270 | 25 | 0.065 | 41.4
755 | 3 | 7.15 | 72 | 230 | 0.26 | 10 | 1.2 | 0.35 | 0.0017 | 270 | 25 | 0.055 | 34
756 | 3 | 7.15 | 73 | 230 | 0.26 | 10 | 1.2 | 0.35 | 0.0017 | 270 | 25 | 0.055 | 33.5
757 | 3 | 7.15 | 73 | 230 | 0.26 | 10 | 1.2 | 0.35 | 0.0017 | 270 | 25 | 0.057 | 34.8
758 | 3 | 7.15 | 73.9 | 230 | 0.26 | 10 | 1.2 | 0.35 | 0.0017 | 270 | 25 | 0.064 | 38.7
759 | 3 | 7.15 | 76 | 230 | 0.26 | 10 | 1.2 | 0.35 | 0.0017 | 270 | 25 | 0.056 | 32.8
760 | 3 | 7.15 | 76 | 230 | 0.26 | 10 | 1.2 | 0.35 | 0.0017 | 270 | 25 | 0.054 | 31.6
761 | 3 | 7.15 | 84 | 230 | 0.26 | 10 | 1.2 | 0.35 | 0.0017 | 270 | 25 | 0.061 | 32.4
762 | 3 | 7.15 | 88 | 230 | 0.26 | 10 | 1.2 | 0.35 | 0.0017 | 270 | 25 | 0.061 | 30.9
763 | 3 | 7.15 | 88.9 | 230 | 0.26 | 10 | 1.2 | 0.35 | 0.0017 | 270 | 25 | 0.057 | 28.6
764 | 3 | 7.15 | 91 | 230 | 0.26 | 10 | 1.2 | 0.35 | 0.0017 | 270 | 25 | 0.073 | 35.8
765 | 3 | 7.15 | 35 | 230 | 0.26 | 10 | 1.2 | 0.35 | 0.0017 | 370 | 25 | 0.032 | 40.7
766 | 3 | 7.15 | 35 | 230 | 0.26 | 10 | 1.2 | 0.35 | 0.0017 | 370 | 25 | 0.033 | 42
767 | 3 | 7.15 | 36 | 230 | 0.26 | 10 | 1.2 | 0.35 | 0.0017 | 370 | 25 | 0.032 | 39.6
768 | 3 | 7.15 | 36 | 230 | 0.26 | 10 | 1.2 | 0.35 | 0.0017 | 370 | 25 | 0.035 | 43.3
769 | 3 | 7.15 | 37 | 230 | 0.26 | 10 | 1.2 | 0.35 | 0.0017 | 370 | 25 | 0.033 | 39.7
770 | 3 | 7.15 | 38 | 230 | 0.26 | 10 | 1.2 | 0.35 | 0.0017 | 370 | 25 | 0.038 | 44.5
771 | 3 | 7.15 | 38 | 230 | 0.26 | 10 | 1.2 | 0.35 | 0.0017 | 370 | 25 | 0.039 | 45.7
772 | 3 | 7.15 | 39 | 230 | 0.26 | 10 | 1.2 | 0.35 | 0.0017 | 370 | 25 | 0.038 | 43.4
773 | 3 | 7.15 | 39 | 230 | 0.26 | 10 | 1.2 | 0.35 | 0.0017 | 370 | 25 | 0.04 | 45.7
774 | 3 | 7.15 | 40 | 230 | 0.26 | 10 | 1.2 | 0.35 | 0.0017 | 370 | 25 | 0.037 | 41.2
775 | 3 | 7.15 | 40 | 230 | 0.26 | 10 | 1.2 | 0.35 | 0.0017 | 370 | 25 | 0.039 | 43.4
776 | 3 | 7.15 | 41 | 230 | 0.26 | 10 | 1.2 | 0.35 | 0.0017 | 370 | 25 | 0.037 | 40.2
777 | 3 | 7.15 | 42 | 230 | 0.26 | 10 | 1.2 | 0.35 | 0.0017 | 370 | 25 | 0.041 | 43.5
778 | 3 | 7.15 | 43 | 230 | 0.26 | 10 | 1.2 | 0.35 | 0.0017 | 370 | 25 | 0.04 | 41.4
779 | 3 | 7.15 | 43 | 230 | 0.26 | 10 | 1.2 | 0.35 | 0.0017 | 370 | 25 | 0.041 | 42.5
780 | 3 | 7.15 | 44 | 230 | 0.26 | 10 | 1.2 | 0.35 | 0.0017 | 370 | 25 | 0.039 | 39.4
781 | 3 | 7.15 | 44 | 230 | 0.26 | 10 | 1.2 | 0.35 | 0.0017 | 370 | 25 | 0.043 | 43.5
782 | 3 | 7.15 | 44 | 230 | 0.26 | 10 | 1.2 | 0.35 | 0.0017 | 370 | 25 | 0.044 | 44.5
783 | 3 | 7.15 | 45 | 230 | 0.26 | 10 | 1.2 | 0.35 | 0.0017 | 370 | 25 | 0.041 | 40.6
784 | 3 | 7.15 | 46 | 230 | 0.26 | 10 | 1.2 | 0.35 | 0.0017 | 370 | 25 | 0.045 | 43.6
785 | 3 | 7.15 | 47 | 230 | 0.26 | 10 | 1.2 | 0.35 | 0.0017 | 370 | 25 | 0.044 | 41.7
786 | 3 | 7.15 | 48 | 230 | 0.26 | 10 | 1.2 | 0.35 | 0.0017 | 370 | 25 | 0.046 | 42.7
787 | 3 | 7.15 | 50 | 230 | 0.26 | 10 | 1.2 | 0.35 | 0.0017 | 370 | 25 | 0.048 | 42.8
788 | 3 | 7 | 39.6 | 230 | 0.26 | 3 | 3.5 | 0.36 | 0.04 | 120 | 25 | 0.046 | 50.7
789 | 3 | 7 | 43.9 | 230 | 0.26 | 3 | 3.5 | 0.36 | 0.04 | 120 | 25 | 0.052 | 51.8
790 | 3 | 7 | 45.7 | 230 | 0.26 | 3 | 3.5 | 0.36 | 0.04 | 120 | 25 | 0.047 | 45.6
791 | 3 | 7 | 48.5 | 230 | 0.26 | 3 | 3.5 | 0.36 | 0.04 | 120 | 25 | 0.067 | 60.8
792 | 3 | 7 | 48.7 | 230 | 0.26 | 3 | 3.5 | 0.36 | 0.04 | 120 | 25 | 0.062 | 56.5
793 | 3 | 7 | 53.4 | 230 | 0.26 | 3 | 3.5 | 0.36 | 0.04 | 120 | 25 | 0.068 | 56.1
794 | 3 | 7 | 53.6 | 230 | 0.26 | 3 | 3.5 | 0.36 | 0.04 | 120 | 25 | 0.062 | 51
795 | 3 | 7 | 55.2 | 230 | 0.26 | 3 | 3.5 | 0.36 | 0.04 | 120 | 25 | 0.054 | 43.1
796 | 3 | 7 | 57.7 | 230 | 0.26 | 3 | 3.5 | 0.36 | 0.04 | 120 | 25 | 0.074 | 56.5
797 | 3 | 7 | 59.5 | 230 | 0.26 | 3 | 3.5 | 0.36 | 0.04 | 120 | 25 | 0.072 | 53.6
798 | 3 | 7 | 60.1 | 230 | 0.26 | 3 | 3.5 | 0.36 | 0.04 | 120 | 25 | 0.08 | 58.6
799 | 3 | 7 | 60.5 | 230 | 0.26 | 3 | 3.5 | 0.36 | 0.04 | 120 | 25 | 0.064 | 46.3
800 | 3 | 7 | 60.9 | 230 | 0.26 | 3 | 3.5 | 0.36 | 0.04 | 120 | 25 | 0.061 | 44.9
801 | 3 | 7 | 63.1 | 230 | 0.26 | 3 | 3.5 | 0.36 | 0.04 | 120 | 25 | 0.078 | 55
802 | 3 | 7 | 63.4 | 230 | 0.26 | 3 | 3.5 | 0.36 | 0.04 | 120 | 25 | 0.066 | 46
803 | 3 | 7 | 64 | 230 | 0.26 | 3 | 3.5 | 0.36 | 0.04 | 120 | 25 | 0.067 | 46
804 | 3 | 7 | 65 | 230 | 0.26 | 3 | 3.5 | 0.36 | 0.04 | 120 | 25 | 0.077 | 52.1
805 | 3 | 7 | 67 | 230 | 0.26 | 3 | 3.5 | 0.36 | 0.04 | 120 | 25 | 0.084 | 55.7
806 | 3 | 7 | 70 | 230 | 0.26 | 3 | 3.5 | 0.36 | 0.04 | 120 | 25 | 0.09 | 56.8
807 | 3 | 7 | 73.1 | 230 | 0.26 | 3 | 3.5 | 0.36 | 0.04 | 120 | 25 | 0.076 | 46.3
808 | 3 | 7 | 75.7 | 230 | 0.26 | 3 | 3.5 | 0.36 | 0.04 | 120 | 25 | 0.085 | 49.6
809 | 3 | 7 | 76.8 | 230 | 0.26 | 3 | 3.5 | 0.36 | 0.04 | 120 | 25 | 0.072 | 41.3
810 | 3 | 7 | 76.8 | 230 | 0.26 | 3 | 3.5 | 0.36 | 0.04 | 120 | 25 | 0.087 | 50
811 | 3 | 7 | 76.8 | 230 | 0.26 | 3 | 3.5 | 0.36 | 0.04 | 120 | 25 | 0.102 | 58.6
812 | 3 | 7 | 78.4 | 230 | 0.26 | 3 | 3.5 | 0.36 | 0.04 | 120 | 25 | 0.082 | 46
813 | 3 | 7 | 79 | 230 | 0.26 | 3 | 3.5 | 0.36 | 0.04 | 120 | 25 | 0.097 | 54.3
814 | 3 | 7 | 79 | 230 | 0.26 | 3 | 3.5 | 0.36 | 0.04 | 120 | 25 | 0.104 | 58.3
815 | 3 | 7 | 82.4 | 230 | 0.26 | 3 | 3.5 | 0.36 | 0.04 | 120 | 25 | 0.08 | 42.7
816 | 3 | 7 | 85.1 | 230 | 0.26 | 3 | 3.5 | 0.36 | 0.04 | 120 | 25 | 0.101 | 52.1
817 | 3 | 7 | 95 | 230 | 0.26 | 3 | 3.5 | 0.36 | 0.04 | 120 | 25 | 0.107 | 49.2
818 | 3 | 7 | 95.4 | 230 | 0.26 | 3 | 3.5 | 0.36 | 0.04 | 120 | 25 | 0.096 | 44.5
819 | 5 | 17.5 | 125.9 | 75.7 | 0.17 | 4 | 3.259 | 0.36 | 0.01 | 150 | 25.6 | 0.184 | 26.6
820 | 5 | 17.5 | 139.4 | 75.7 | 0.17 | 4 | 3.259 | 0.36 | 0.01 | 150 | 25.6 | 0.205 | 26.8
821 | 5 | 17.5 | 178.3 | 75.7 | 0.17 | 4 | 3.259 | 0.36 | 0.01 | 150 | 25.6 | 0.263 | 26.8
822 | 5 | 17.5 | 232.2 | 75.7 | 0.17 | 4 | 3.259 | 0.36 | 0.01 | 150 | 25.6 | 0.337 | 26.4
823 | 5 | 17.5 | 283.1 | 75.7 | 0.17 | 4 | 3.259 | 0.36 | 0.01 | 150 | 25.6 | 0.416 | 26.7
824 | 5 | 17.5 | 335.5 | 75.7 | 0.17 | 4 | 3.259 | 0.36 | 0.01 | 150 | 25.6 | 0.485 | 26.3
825 | 5 | 17.5 | 388 | 75.7 | 0.17 | 4 | 3.259 | 0.36 | 0.01 | 150 | 25.6 | 0.549 | 25.8
826 | 5 | 17.5 | 125.9 | 75.7 | 0.17 | 4 | 2.955 | 0.36 | 0.01 | 150 | 40 | 0.158 | 22.8
827 | 5 | 17.5 | 179.8 | 75.7 | 0.17 | 4 | 2.955 | 0.36 | 0.01 | 150 | 40 | 0.213 | 21.5
828 | 5 | 17.5 | 230.7 | 75.7 | 0.17 | 4 | 2.955 | 0.36 | 0.01 | 150 | 40 | 0.265 | 20.9
829 | 5 | 17.5 | 244.2 | 75.7 | 0.17 | 4 | 2.955 | 0.36 | 0.01 | 150 | 40 | 0.279 | 20.8
830 | 5 | 17.5 | 256.2 | 75.7 | 0.17 | 4 | 2.955 | 0.36 | 0.01 | 150 | 40 | 0.284 | 20.2
831 | 5 | 17.5 | 283.1 | 75.7 | 0.17 | 4 | 2.955 | 0.36 | 0.01 | 150 | 40 | 0.315 | 20.3
832 | 5 | 17.5 | 335.5 | 75.7 | 0.17 | 4 | 2.955 | 0.36 | 0.01 | 150 | 40 | 0.363 | 19.7
833 | 5 | 17.5 | 388 | 75.7 | 0.17 | 4 | 2.955 | 0.36 | 0.01 | 150 | 40 | 0.406 | 19
834 | 5 | 17.5 | 440.4 | 75.7 | 0.17 | 4 | 2.955 | 0.36 | 0.01 | 150 | 40 | 0.459 | 18.9
835 | 5 | 17.5 | 492.8 | 75.7 | 0.17 | 4 | 2.955 | 0.36 | 0.01 | 150 | 40 | 0.499 | 18.4
836 | 5 | 17.5 | 179.8 | 75.7 | 0.17 | 4 | 2.786 | 0.36 | 0.01 | 150 | 60 | 0.184 | 18.6
837 | 5 | 17.5 | 232.2 | 75.7 | 0.17 | 4 | 2.786 | 0.36 | 0.01 | 150 | 60 | 0.22 | 17.2
838 | 5 | 17.5 | 271.2 | 75.7 | 0.17 | 4 | 2.786 | 0.36 | 0.01 | 150 | 60 | 0.246 | 16.5
839 | 5 | 17.5 | 284.6 | 75.7 | 0.17 | 4 | 2.786 | 0.36 | 0.01 | 150 | 60 | 0.256 | 16.3
840 | 5 | 17.5 | 335.5 | 75.7 | 0.17 | 4 | 2.786 | 0.36 | 0.01 | 150 | 60 | 0.289 | 15.7
841 | 5 | 17.5 | 388 | 75.7 | 0.17 | 4 | 2.786 | 0.36 | 0.01 | 150 | 60 | 0.325 | 15.2
842 | 5 | 17.5 | 440.4 | 75.7 | 0.17 | 4 | 2.786 | 0.36 | 0.01 | 150 | 60 | 0.358 | 14.8
843 | 5 | 17.5 | 492.8 | 75.7 | 0.17 | 4 | 2.786 | 0.36 | 0.01 | 150 | 60 | 0.389 | 14.4
844 | 5 | 17.5 | 127.4 | 75.7 | 0.17 | 4 | 2.185 | 0.36 | 0.01 | 150 | 80 | 0.138 | 19.8
845 | 5 | 17.5 | 179.8 | 75.7 | 0.17 | 4 | 2.185 | 0.36 | 0.01 | 150 | 80 | 0.16 | 16.2
846 | 5 | 17.5 | 190.3 | 75.7 | 0.17 | 4 | 2.185 | 0.36 | 0.01 | 150 | 80 | 0.162 | 15.5
847 | 5 | 17.5 | 230.7 | 75.7 | 0.17 | 4 | 2.185 | 0.36 | 0.01 | 150 | 80 | 0.181 | 14.3
848 | 5 | 17.5 | 283.1 | 75.7 | 0.17 | 4 | 2.185 | 0.36 | 0.01 | 150 | 80 | 0.201 | 12.9
849 | 5 | 17.5 | 335.5 | 75.7 | 0.17 | 4 | 2.185 | 0.36 | 0.01 | 150 | 80 | 0.224 | 12.2
850 | 5 | 17.5 | 388 | 75.7 | 0.17 | 4 | 2.185 | 0.36 | 0.01 | 150 | 80 | 0.244 | 11.4
851 | 5 | 17.5 | 440.4 | 75.7 | 0.17 | 4 | 2.185 | 0.36 | 0.01 | 150 | 80 | 0.265 | 10.9
852 | 5 | 17.5 | 492.8 | 75.7 | 0.17 | 4 | 2.185 | 0.36 | 0.01 | 150 | 80 | 0.287 | 10.6
853 | 5 | 17.5 | 543.7 | 75.7 | 0.17 | 4 | 2.185 | 0.36 | 0.01 | 150 | 80 | 0.306 | 10.2
854 | 5 | 17.5 | 178.3 | 75.7 | 0.17 | 4 | 1.731 | 0.36 | 0.01 | 150 | 100 | 0.129 | 13.1
855 | 5 | 17.5 | 230.7 | 75.7 | 0.17 | 4 | 1.731 | 0.36 | 0.01 | 150 | 100 | 0.141 | 11.1
856 | 5 | 17.5 | 269.7 | 75.7 | 0.17 | 4 | 1.731 | 0.36 | 0.01 | 150 | 100 | 0.148 | 10
857 | 5 | 17.5 | 283.1 | 75.7 | 0.17 | 4 | 1.731 | 0.36 | 0.01 | 150 | 100 | 0.155 | 10
858 | 5 | 17.5 | 335.5 | 75.7 | 0.17 | 4 | 1.731 | 0.36 | 0.01 | 150 | 100 | 0.165 | 8.9
859 | 5 | 17.5 | 388 | 75.7 | 0.17 | 4 | 1.731 | 0.36 | 0.01 | 150 | 100 | 0.177 | 8.3
860 | 5 | 17.5 | 440.4 | 75.7 | 0.17 | 4 | 1.731 | 0.36 | 0.01 | 150 | 100 | 0.191 | 7.9
861 | 5 | 17.5 | 491.3 | 75.7 | 0.17 | 4 | 1.731 | 0.36 | 0.01 | 150 | 100 | 0.203 | 7.5
862 | 5 | 17.5 | 543.7 | 75.7 | 0.17 | 4 | 1.731 | 0.36 | 0.01 | 150 | 100 | 0.215 | 7.2
863 | 5 | 17.5 | 596.1 | 75.7 | 0.17 | 4 | 1.731 | 0.36 | 0.01 | 150 | 100 | 0.227 | 6.9
864 | 5 | 17.5 | 115.4 | 75.7 | 0.17 | 4 | 1.731 | 0.36 | 0.01 | 150 | 120 | 0.083 | 13.2
865 | 5 | 17.5 | 127.4 | 75.7 | 0.17 | 4 | 1.731 | 0.36 | 0.01 | 150 | 120 | 0.088 | 12.6
866 | 5 | 17.5 | 179.8 | 75.7 | 0.17 | 4 | 1.731 | 0.36 | 0.01 | 150 | 120 | 0.091 | 9.2
867 | 5 | 17.5 | 232.2 | 75.7 | 0.17 | 4 | 1.731 | 0.36 | 0.01 | 150 | 120 | 0.1 | 7.8
868 | 5 | 17.5 | 284.6 | 75.7 | 0.17 | 4 | 1.731 | 0.36 | 0.01 | 150 | 120 | 0.105 | 6.7
869 | 5 | 17.5 | 337 | 75.7 | 0.17 | 4 | 1.731 | 0.36 | 0.01 | 150 | 120 | 0.11 | 5.9
870 | 5 | 17.5 | 389.5 | 75.7 | 0.17 | 4 | 1.731 | 0.36 | 0.01 | 150 | 120 | 0.112 | 5.2
871 | 5 | 17.5 | 441.9 | 75.7 | 0.17 | 4 | 1.731 | 0.36 | 0.01 | 150 | 120 | 0.122 | 5
872 | 8 | 7 | 80 | 233 | 0.2 | 7 | 3.96 | 0.37 | 0.0333 | 135 | 25 | 0.069 | 39.3
873 | 8 | 7 | 80 | 233 | 0.2 | 7 | 3.068 | 0.37 | 0.0333 | 135 | 60 | 0.052 | 29.3
874 | 8 | 7 | 80 | 233 | 0.2 | 7 | 2.51 | 0.37 | 0.0333 | 135 | 90 | 0.054 | 30.5
875 | 8 | 7 | 80 | 233 | 0.2 | 7 | 1.59 | 0.37 | 0.0333 | 135 | 120 | 0.021 | 12.2
876 | 5 | 17.5 | 114.7 | 230 | 0.2 | 4 | 3 | 0.36 | 0.01 | 150 | 25 | 0.07 | 21.7
877 | 5 | 17.5 | 123.1 | 230 | 0.2 | 4 | 3 | 0.36 | 0.01 | 150 | 25 | 0.08 | 20.8
878 | 5 | 17.5 | 148.3 | 230 | 0.2 | 4 | 3 | 0.36 | 0.01 | 150 | 25 | 0.097 | 21
879 | 5 | 17.5 | 165 | 230 | 0.2 | 4 | 3 | 0.36 | 0.01 | 150 | 25 | 0.12 | 20.5
880 | 5 | 17.5 | 162.2 | 230 | 0.2 | 4 | 3 | 0.36 | 0.01 | 150 | 25 | 0.14 | 21.2
881 | 5 | 17.5 | 179 | 230 | 0.2 | 4 | 3 | 0.36 | 0.01 | 150 | 25 | 0.16 | 20.4
882 | 5 | 17.5 | 184.6 | 230 | 0.2 | 4 | 3 | 0.36 | 0.01 | 150 | 25 | 0.17 | 20.9
883 | 5 | 17.5 | 193 | 230 | 0.2 | 4 | 3 | 0.36 | 0.01 | 150 | 25 | 0.173 | 20.1
884 | 5 | 17.5 | 198.6 | 230 | 0.2 | 4 | 3 | 0.36 | 0.01 | 150 | 25 | 0.187 | 20.6
885 | 5 | 17.5 | 198.6 | 230 | 0.2 | 4 | 3 | 0.36 | 0.01 | 150 | 25 | 0.213 | 20.7
886 | 5 | 17.5 | 215.4 | 230 | 0.2 | 4 | 3 | 0.36 | 0.01 | 150 | 25 | 0.263 | 20.4
887 | 5 | 17.5 | 226.6 | 230 | 0.2 | 4 | 3 | 0.36 | 0.01 | 150 | 25 | 0.307 | 20.6
888 | 5 | 17.5 | 235 | 230 | 0.2 | 4 | 3 | 0.36 | 0.01 | 150 | 25 | 0.337 | 20.5
889 | 5 | 17.5 | 251.7 | 230 | 0.2 | 4 | 3 | 0.36 | 0.01 | 150 | 25 | 0.35 | 19.8
890 | 5 | 17.5 | 237.8 | 230 | 0.2 | 4 | 3 | 0.36 | 0.01 | 150 | 25 | 0.367 | 19.7
891 | 5 | 17.5 | 257.3 | 230 | 0.2 | 4 | 3 | 0.36 | 0.01 | 150 | 25 | 0.37 | 19.2
892 | 5 | 17.5 | 274.1 | 230 | 0.2 | 4 | 3 | 0.36 | 0.01 | 150 | 25 | 0.39 | 19.5
893 | 5 | 17.5 | 254.5 | 230 | 0.2 | 4 | 3 | 0.36 | 0.01 | 150 | 25 | 0.403 | 19.4
894 | 5 | 17.5 | 262.9 | 230 | 0.2 | 4 | 3 | 0.36 | 0.01 | 150 | 25 | 0.417 | 19.4
895 | 5 | 17.5 | 271.3 | 230 | 0.2 | 4 | 3 | 0.36 | 0.01 | 150 | 25 | 0.427 | 19.1
896 | 5 | 17.5 | 282.5 | 230 | 0.2 | 4 | 3 | 0.36 | 0.01 | 150 | 25 | 0.453 | 18.8
897 | 5 | 17.5 | 285.3 | 230 | 0.2 | 4 | 3 | 0.36 | 0.01 | 150 | 25 | 0.487 | 18.4
898 | 5 | 17.5 | 293.7 | 230 | 0.2 | 4 | 3 | 0.36 | 0.01 | 150 | 25 | 0.547 | 17.8
899 | 5 | 17.5 | 299.3 | 230 | 0.2 | 4 | 3 | 0.36 | 0.01 | 150 | 25 | 0.573 | 17.4
900 | 5 | 17.5 | 313.3 | 230 | 0.2 | 4 | 3 | 0.36 | 0.01 | 150 | 25 | 0.597 | 16.9
901 | 5 | 17.5 | 321.7 | 230 | 0.2 | 4 | 3 | 0.36 | 0.01 | 150 | 25 | 0.62 | 16.5
902 | 5 | 17.5 | 330.1 | 230 | 0.2 | 4 | 3 | 0.36 | 0.01 | 150 | 25 | 0.637 | 16
903 | 4 | 7.2 | 65 | 90 | 0.17 | 4 | 3 | 0.36 | 0.01 | 150 | 25 | 0.045 | 39.5
904 | 4 | 7.2 | 65 | 90 | 0.17 | 4 | 3 | 0.36 | 0.01 | 150 | 25 | 0.052 | 40.5
905 | 4 | 7.2 | 63.3 | 90 | 0.17 | 4 | 3 | 0.36 | 0.01 | 150 | 25 | 0.059 | 40.2
906 | 4 | 7.2 | 81.7 | 90 | 0.17 | 4 | 3 | 0.36 | 0.01 | 150 | 25 | 0.072 | 40.7
907 | 4 | 7.2 | 81.7 | 90 | 0.17 | 4 | 3 | 0.36 | 0.01 | 150 | 25 | 0.078 | 41.3
908 | 4 | 7.2 | 91.7 | 90 | 0.17 | 4 | 3 | 0.36 | 0.01 | 150 | 25 | 0.084 | 40.3
909 | 4 | 7.2 | 93.3 | 90 | 0.17 | 4 | 3 | 0.36 | 0.01 | 150 | 25 | 0.094 | 38.9
910 | 4 | 7.2 | 106.7 | 90 | 0.17 | 4 | 3 | 0.36 | 0.01 | 150 | 25 | 0.101 | 39.4
911 | 4 | 7.2 | 120 | 90 | 0.17 | 4 | 3 | 0.36 | 0.01 | 150 | 25 | 0.107 | 38.8
912 | 4 | 7.2 | 115 | 90 | 0.17 | 4 | 3 | 0.36 | 0.01 | 150 | 25 | 0.113 | 37.8
913 | 4 | 7.2 | 111.7 | 90 | 0.17 | 4 | 3 | 0.36 | 0.01 | 150 | 25 | 0.127 | 38.3
914 | 4 | 7.2 | 120 | 90 | 0.17 | 4 | 3 | 0.36 | 0.01 | 150 | 25 | 0.13 | 38.3
915 | 4 | 7.2 | 128.3 | 90 | 0.17 | 4 | 3 | 0.36 | 0.01 | 150 | 25 | 0.133 | 38.3
916 | 4 | 7.2 | 158.3 | 90 | 0.17 | 4 | 3 | 0.36 | 0.01 | 150 | 25 | 0.136 | 38.3
917 | 4 | 7.2 | 128.3 | 90 | 0.17 | 4 | 3 | 0.36 | 0.01 | 150 | 25 | 0.166 | 37
918 | 4 | 7.2 | 158.3 | 90 | 0.17 | 4 | 3 | 0.36 | 0.01 | 150 | 25 | 0.193 | 35.6
919 | 4 | 7.2 | 188.3 | 90 | 0.17 | 4 | 3 | 0.36 | 0.01 | 150 | 25 | 0.218 | 34.4
920 | 4 | 7.2 | 218.3 | 90 | 0.17 | 4 | 3 | 0.36 | 0.01 | 150 | 25 | 0.238 | 32.9
921 | 4 | 7.2 | 248.3 | 90 | 0.17 | 4 | 3 | 0.36 | 0.01 | 150 | 25 | 0.255 | 31.4
922 | 4 | 7.2 | 278.3 | 90 | 0.17 | 4 | 3 | 0.36 | 0.01 | 150 | 25 | 0.271 | 30