## Tabelle1
S. |  | Design matrix
no | F | S | V | D | W-output | H-output
| (m/min) | (cm/min) | (V) | (mm) | (mm) | (mm)
1 | 3.6 | 22.5 | 17.5 | 9 | 8.95 | 2.88
2 | 5.2 | 22.5 | 17.5 | 9 | 10.72 | 3.35
3 | 3.6 | 37.5 | 17.5 | 9 | 7.19 | 2.45
4 | 5.2 | 37.5 | 17.5 | 9 | 8.29 | 2.75
5 | 3.6 | 22.5 | 20.5 | 9 | 10.25 | 2.66
6 | 5.2 | 22.5 | 20.5 | 9 | 11.5 | 3.26
7 | 3.6 | 37.5 | 20.5 | 9 | 8.36 | 2.17
8 | 5.2 | 37.5 | 20.5 | 9 | 9.35 | 2.58
9 | 3.6 | 22.5 | 17.5 | 15 | 8.36 | 3
10 | 5.2 | 22.5 | 17.5 | 15 | 9.52 | 3.56
11 | 3.6 | 37.5 | 17.5 | 15 | 6.83 | 2.45
12 | 5.2 | 37.5 | 17.5 | 15 | 7.98 | 2.9
13 | 3.6 | 22.5 | 20.5 | 15 | 9.92 | 2.79
14 | 5.2 | 22.5 | 20.5 | 15 | 11.12 | 3.35
15 | 3.6 | 37.5 | 20.5 | 15 | 7.91 | 2.26
16 | 5.2 | 37.5 | 20.5 | 15 | 9.25 | 2.7
17 | 2.8 | 30 | 19 | 12 | 7.39 | 2.32
18 | 6 | 30 | 19 | 12 | 9.9 | 3.28
19 | 4.4 | 15 | 19 | 12 | 11.76 | 3.8
20 | 4.4 | 45 | 19 | 12 | 7.54 | 2.34
21 | 4.4 | 30 | 16 | 12 | 8.08 | 2.94
22 | 4.4 | 30 | 22 | 12 | 9.9 | 2.45
23 | 4.4 | 30 | 19 | 6 | 9.51 | 2.77
24 | 4.4 | 30 | 19 | 18 | 8.58 | 2.83
25 | 4.4 | 30 | 19 | 12 | 8.88 | 2.75
26 | 4.4 | 30 | 19 | 12 | 9.09 | 2.83
27 | 4.4 | 30 | 19 | 12 | 8.92 | 2.79
28 | 4.4 | 30 | 19 | 12 | 8.91 | 2.75
29 | 4.4 | 30 | 19 | 12 | 8.92 | 2.83
30 | 4.4 | 30 | 19 | 12 | 9.02 | 2.81
31 | 4.4 | 30 | 19 | 12 | 8.8 | 2.8
32 | 4 | 21 | 17 | 12 | 8.798 | 3.346
33 | 4 | 27 | 17 | 12 | 7.899 | 2.961
34 | 4 | 30 | 17 | 12 | 7.954 | 2.854
35 | 4 | 36 | 17 | 12 | 7.249 | 2.662
36 | 4 | 39 | 17 | 12 | 7.193 | 2.533
37 | 5.2 | 27 | 18.9 | 12 | 10.002 | 3.218
38 | 5.2 | 30 | 18.9 | 12 | 9.116 | 3.047
39 | 6 | 27 | 20.3 | 12 | 11.233 | 3.304
40 | 5.2 | 22.5 | 19 | 12 | 10.61 | 3.411
41 | 5.2 | 37.5 | 19 | 12 | 8.494 | 2.79
42 | 4.4 | 37.5 | 17.5 | 12 | 7.788 | 2.811
43 | 6 | 37.5 | 20.5 | 12 | 9.849 | 2.876